## Dataset3_Hematite
| Si | Al | K | Ca | Fe | Mg | Mn | CaF | S | Ti | Sn | W | Cu | Zn | Ba | Rb | Sr | Li | As | Mo | Na | P
Hematite | 18.441 | -683.41 | 57.92 | 856.5 | 1733 | 300.09 | 955.26 | 20.791 | -0.5148 | -7.012 | -8.2496 | 283.12 | 54.565 | 35.507 | 30.016 | -3.982 | 36.123 | 1.4686 | 7.1945 | 26.854 | 599.49 | 130.13
Hematite | 26.985 | -1531.5 | 58.697 | 1586.7 | 2734.6 | 430.55 | 1543.2 | 49.387 | 58.769 | -12.563 | -11.98 | 405.85 | 80.21 | 49.911 | 53.941 | 1.2951 | 72.43 | 8.0547 | 6.3637 | 27.531 | 751.9 | 107.56
Hematite | 3.9277 | -520.23 | 69.808 | 417.91 | 1251.6 | 171.84 | 770.94 | 19.735 | 9.5327 | -4.2296 | -9.2813 | 191.97 | 46.851 | 33.416 | 48.018 | -0.51911 | 45.611 | -2.9571 | 6.3608 | 21.091 | 529.63 | 57.767
Hematite | 15.629 | -612.58 | 147.78 | 489.24 | 1729.9 | 243.47 | 1071.9 | 80.333 | -3.5616 | -18.378 | -10.189 | 263.23 | 65.178 | 30.704 | 77.898 | 6.2777 | 70.704 | 2.4696 | 7.5254 | 27.821 | 678.1 | 77.628
Hematite | 27.403 | -1120.7 | 85.611 | 904.54 | 2626.6 | 494.63 | 1598.6 | 94.322 | 47.094 | -13.891 | -11.812 | 344.93 | 73.998 | 44.684 | 79.258 | 2.5512 | 108.77 | 6.3707 | 14.281 | 29.366 | 793.15 | 168.86
Hematite | 28.233 | -3609 | 43.393 | 2589.4 | 3223 | 503.28 | 1900.6 | 231.2 | 26.171 | -18.66 | -18.389 | 474.92 | 96.392 | 45.127 | 92.817 | -7.0026 | 115.49 | 8.569 | 17.661 | 27.536 | 894.44 | 185.42
Hematite | 41.814 | -6767 | 21.763 | 4148.7 | 4060.2 | 665.3 | 1932.9 | 115.93 | 34.836 | -14.174 | -14.583 | 557.31 | 79.909 | 51.271 | 53.491 | 2.6402 | 89.95 | 8.6791 | 29.893 | 28.694 | 771.43 | 290.61
Hematite | 27.502 | -2036.8 | 55.67 | 1684.7 | 3131.9 | 361.16 | 1753.4 | 50.221 | 23.298 | -14.314 | -20.915 | 482.78 | 87.645 | 46.895 | 59.965 | -5.4443 | 82.819 | 10.678 | 9.4741 | 33.254 | 685.25 | 120.78
Hematite | 26.6 | -738.78 | 42.035 | 696.04 | 1922.3 | 323.48 | 1073.1 | 152.36 | 19.411 | -11.43 | -9.3927 | 278.93 | 60.167 | 28.167 | 51.389 | -1.212 | 46.892 | 4.422 | 9.4982 | 26.363 | 523.23 | 119.12
Hematite | 24.529 | -1464 | 122.14 | 1096.8 | 2908 | 408.62 | 1735.8 | 148.11 | 17.014 | -22.427 | -17.739 | 365.52 | 73.77 | 43.111 | 92.054 | -3.1156 | 112.45 | 1.9839 | 10.774 | 18.83 | 632.69 | 134.78
Hematite | 33.922 | -1902.6 | 77.458 | 1397.9 | 4062.7 | 539.22 | 2296.7 | 116.33 | 18.664 | -22.847 | -20.539 | 597.66 | 96.438 | 79.344 | 105.65 | -3.5518 | 146.56 | 2.1299 | 10.666 | 38.775 | 875.93 | 145.02
Hematite | 56.158 | -4754.6 | 17.634 | 3343.8 | 5812.3 | 968.14 | 3405.2 | 191.52 | 29.34 | -31.881 | -21.181 | 852.55 | 149.59 | 89.002 | 136.72 | 0.85803 | 215.87 | 6.0232 | 20.963 | 52.762 | 1115.6 | 282.01
Hematite | 53.73 | -7799.9 | -5.5268 | 3970.5 | 6476.9 | 956.57 | 3813.3 | 275.09 | 6.0815 | -35.301 | -30.56 | 1045.9 | 148.38 | 104.63 | 162.93 | 3.014 | 256.26 | 4.8038 | -0.77223 | 59.735 | 1072.3 | 255
Hematite | 47.187 | -15825 | 1.9322 | 4559.1 | 6656 | 974.32 | 4270.9 | 427.05 | 29.232 | -28.537 | -15.818 | 1069.9 | 154.93 | 97.845 | 144.85 | 1.3799 | 219.4 | -2.0589 | 15.788 | 55.597 | 1296 | 341.03
Hematite | 53.747 | -17137 | 48.567 | 4606.9 | 6743.8 | 1013.6 | 4413.6 | 383.91 | 26.267 | -25.008 | -28.535 | 1031 | 183.3 | 92.346 | 137.86 | -4.4271 | 234.73 | -4.7591 | 22.344 | 81.114 | 1450.4 | 382.43
Hematite | 23.35 | -1688.1 | 51.417 | 1650.4 | 2830.3 | 460.22 | 1505.9 | 91.831 | 4.5559 | -15.549 | -11.565 | 347.74 | 49.196 | 35.482 | 53.323 | 1.3777 | 64.951 | 5.9359 | 14.195 | 25.325 | 697.45 | 192.49
Hematite | 30.018 | -3487.7 | 6.3598 | 2546.6 | 3564.9 | 536.04 | 1735.9 | 39.222 | 9.3832 | -13.151 | -14.399 | 458.66 | 83.079 | 53.901 | 44.597 | -5.1639 | 85.05 | -6.6122 | 12.943 | 33.424 | 615.85 | 168.71
Hematite | 30.523 | -3015.4 | 25.568 | 2316.6 | 3435.6 | 702.54 | 2063.7 | 190.69 | 31.017 | -22.359 | -13.914 | 435.29 | 76.93 | 38.521 | 64.883 | 0.07791 | 97.842 | 9.2421 | 20.836 | 27.105 | 822.45 | 237.66
Hematite | 32.591 | -1781.6 | 48.249 | 1316.4 | 3083.5 | 525.92 | 1539.3 | 122.91 | 13.573 | -24.532 | -12.3 | 380.23 | 71.585 | 47.131 | 50.822 | -4.1234 | 90.084 | -0.29215 | 15.541 | 27.474 | 552.56 | 182.22
Hematite | 20.518 | -2301.2 | 69.916 | 1800.6 | 2579.4 | 359.93 | 1383.8 | 37.969 | 47.925 | -13.931 | -13.846 | 403.77 | 71.472 | 50.39 | 50.818 | -1.9242 | 67.914 | 13.026 | 3.7794 | 22.167 | 566.98 | 98.394
Hematite | 47.532 | -5212.3 | -30.129 | 3484.6 | 4130 | 760.01 | 2293.8 | 72.353 | 36.474 | -23.561 | -24.302 | 621.5 | 110.78 | 63.122 | 84 | -1.6235 | 133.55 | 3.9377 | 11.533 | 31.417 | 791.58 | 216.15
Hematite | 40.882 | -5724.3 | 44.039 | 2952.3 | 3826.4 | 756.4 | 2218.8 | 189.46 | 23.387 | -26.886 | -18.32 | 549.91 | 97.472 | 52.282 | 82.177 | -0.57248 | 121.01 | 10.53 | 10.944 | 26.537 | 737.59 | 199.24
Hematite | 42.176 | -5442.1 | 29.158 | 3336.4 | 4035.2 | 733.64 | 2264 | 152.02 | 1.6622 | -19.241 | -18.657 | 603.32 | 93.236 | 52.355 | 78.774 | 1.7282 | 112.43 | 2.5887 | 11.262 | 39.181 | 810.94 | 214.75
Hematite | 41.146 | -5173.9 | 3.9741 | 2660.6 | 3853.7 | 718.96 | 2234.3 | 19.405 | 31.273 | -27.219 | -22.442 | 584.73 | 107.34 | 54.992 | 78.008 | -0.4764 | 105.05 | 0.96875 | 20.348 | 41.599 | 861.34 | 241.35
Hematite | 58.291 | -2175.4 | -29.657 | 2021 | 4271.1 | 994.69 | 2674.1 | 148.24 | 29.304 | -21.03 | -21.902 | 561.91 | 80.003 | 60.32 | 92.092 | -0.026414 | 126.18 | 1.3207 | 19.974 | 31.962 | 1019 | 307.23
Hematite | 32.136 | -1359.4 | 32.125 | 1201.6 | 2607.8 | 407.24 | 1517.1 | 66.005 | 28.134 | -17.948 | -19.615 | 387.39 | 64.111 | 47.002 | 65.627 | 0.40845 | 76.099 | 3.8159 | 3.4751 | 26.451 | 599.1 | 87.098
Hematite | 27.759 | -3395.8 | -38.497 | 2518.3 | 3789 | 481.01 | 2016.5 | 245.5 | 19.018 | -30.247 | -20.042 | 581.31 | 80.647 | 73.357 | 71.25 | -0.12998 | 116.94 | 5.3521 | 0.78578 | 28.518 | 629.4 | 94.144
Hematite | 41.675 | -4039.7 | 8.714 | 2662 | 4075.6 | 585.68 | 2230.1 | 192.11 | 43.002 | -32.312 | -23.506 | 687.63 | 114.84 | 69.152 | 88.303 | -2.0946 | 129.63 | 3.2871 | -1.2673 | 40.737 | 745.81 | 90.631
Hematite | 41.241 | -3458.1 | 64.636 | 2475.6 | 3496.9 | 602.78 | 1996.3 | 276.74 | 46.074 | -25.579 | -21.523 | 611.05 | 112.35 | 66.594 | 81.539 | -1.41 | 108.83 | 14.338 | 2.0836 | 33.131 | 863.17 | 129.29
Hematite | 49.435 | -4551.1 | 32.891 | 2996.1 | 4332.6 | 742.92 | 2422 | 251.92 | 17.104 | -39.331 | -32.062 | 787.95 | 132.73 | 71.065 | 111.56 | -4.6991 | 140.3 | 1.2332 | 8.5897 | 55.105 | 1008.4 | 177.3
Hematite | 15.1 | -866.9 | 86.371 | 944.32 | 1530.3 | 282.33 | 716.71 | 108.54 | 10.58 | -3.8467 | -3.8401 | 211.21 | 41.876 | 11.53 | 33.073 | 4.0848 | 33.476 | 7.8418 | 5.8604 | 12.112 | 429.19 | 118.39
Hematite | 34.535 | -4279.2 | 70.211 | 2968.4 | 3882.1 | 502.46 | 1684.7 | -190.68 | 19.211 | -22.76 | -8.276 | 568.7 | 91.037 | 61.455 | 55.366 | -4.1279 | 91.81 | 6.4425 | 9.1192 | 28.614 | 755.84 | 210.14
Hematite | 24.33 | -4251.4 | -6.6378 | 2422.4 | 2963.4 | 349.38 | 1404.7 | -135.12 | 20.757 | -15.005 | -15.152 | 526.69 | 80.515 | 53.402 | 64.506 | -1.337 | 83.224 | -0.9182 | 7.5129 | 35.504 | 665 | 83.61
Hematite | 32.403 | -5542.6 | 40.671 | 3452.8 | 3869.6 | 529.03 | 1658 | 139.62 | 13.598 | -19.012 | -9.5606 | 669.32 | 101.76 | 58.056 | 53.845 | -2.0758 | 84.379 | 5.2891 | 2.2101 | 48.008 | 842.14 | 146.82
Hematite | 30.441 | -7071.2 | 13.326 | 3889.8 | 4746.7 | 592.66 | 2037.4 | 78.095 | 43.797 | -23.141 | -14.104 | 767.61 | 121.4 | 69.06 | 74.525 | -9.0782 | 104.71 | 8.7071 | 9.375 | 45.685 | 915.34 | 208.42
Hematite | 25.622 | -4376.1 | 29.996 | 2774.6 | 3766.2 | 489.79 | 1653.1 | 59.562 | 57.752 | -26.94 | -15.56 | 615.07 | 106.32 | 58.978 | 65.483 | 0.82453 | 107.71 | -1.0038 | 14.051 | 43.83 | 665.4 | 190.06
Hematite | 48.086 | -8895.1 | 82.911 | 3454 | 4439.5 | 743.96 | 2125.6 | 147.04 | 17.795 | -22.623 | -18.115 | 755.96 | 112.32 | 64.456 | 92.365 | -2.3453 | 129.91 | -5.1233 | 11.925 | 38.629 | 792.83 | 251.34
Hematite | 55.711 | -9142.2 | -17.059 | 3948.5 | 5050.5 | 930.15 | 2530.9 | 67.956 | 52.657 | -26.912 | -17.523 | 803.37 | 118.38 | 69.189 | 83.192 | -0.51889 | 140.6 | 2.4907 | 20.824 | 45.733 | 829.96 | 315.73
Hematite | 51.464 | -10822 | 37.516 | 4124.4 | 4955.4 | 980.03 | 2627.2 | 48.647 | 58.772 | -17.394 | -25.969 | 761.78 | 123.37 | 78.128 | 89.673 | -1.3271 | 124.42 | 7.1623 | 11.048 | 46.704 | 941.31 | 260.44
Hematite | 53.2 | -11514 | -19.921 | 4102.4 | 5386.9 | 828.4 | 2471.2 | 194 | 69.426 | -22.114 | -19.923 | 850.47 | 136.79 | 71.946 | 89.148 | 2.91 | 127.56 | -0.55369 | 17.253 | 49.384 | 956.87 | 301.4
Hematite | 42.115 | -10021 | -29.63 | 4023.3 | 5362.6 | 838.41 | 2423.8 | 38.775 | 43.367 | -32.312 | -12.796 | 803.08 | 124.91 | 67.291 | 71.487 | -2.1448 | 120.99 | 0.47811 | 10.256 | 42.382 | 1062.3 | 313.77
Hematite | 53.819 | -9344.8 | -55.416 | 4259.7 | 5081.4 | 934.75 | 2339.4 | 291.37 | 73.343 | -41.501 | -18.768 | 848.27 | 155.5 | 71.098 | 71.212 | 1.5985 | 112.72 | -2.2023 | 27.758 | 59.15 | 1037 | 356.42
Hematite | 59.5 | -12049 | 17.473 | 4146.6 | 5850 | 977.02 | 2861.3 | 84.883 | 69.477 | -47.921 | -25.661 | 1108.4 | 180.96 | 104.3 | 93.48 | 1.777 | 157.08 | -3.7775 | 8.2121 | 66.537 | 1177.6 | 320.63
Hematite | 57.302 | -16013 | -83.345 | 4109 | 6162.9 | 1027.7 | 3064.6 | 172.33 | 27.672 | -50.873 | -27.359 | 1219.5 | 215 | 109.71 | 103.27 | -2.4348 | 179.18 | 1.396 | 10.294 | 75.468 | 1176 | 332.84
Hematite | 57.727 | -15915 | -66.615 | 4041.6 | 6213.1 | 1055 | 3026.2 | 354.82 | 67.737 | -38.614 | -31.381 | 1187.2 | 208.81 | 127.09 | 102.73 | -6.513 | 167.64 | -1.3564 | 10.189 | 84.07 | 1183.2 | 322.38
Hematite | 67.385 | 486.34 | 638.49 | 537.4 | 321.62 | 260.76 | 72.197 | -82.647 | 54.63 | 11.907 | 1.259 | 27.942 | 4.5979 | 0.28625 | 37.789 | 6.8472 | 5.7213 | 277.37 | 3.9891 | 6.3944 | 505.34 | 30.753
Hematite | 42.826 | 241.21 | 205.52 | 220.81 | 587.96 | 41.28 | 46.01 | -41.81 | 102.09 | 6.177 | 0.38479 | 54.437 | 13.114 | 12.048 | 14.854 | 1.1687 | 3.3072 | 64.827 | 3.8778 | 1.983 | 224.22 | 48.822
Hematite | 54.46 | 279.62 | 229.76 | 272.08 | 638.01 | 120.96 | 114.7 | -19.976 | 65.02 | 12.669 | 5.6002 | 61.36 | 11.05 | 7.5493 | 72.754 | 6.101 | 2.7308 | 71.636 | 9.0142 | 1.9943 | 300.16 | 82.627
Hematite | 75.1 | 512.25 | 479.46 | 359.28 | 360.17 | 154.91 | 117.42 | 4.4806 | 30.495 | 1.8263 | 2.2779 | 34.678 | -2.3485 | 7.7943 | 90.641 | 4.4856 | 3.7661 | 188.58 | 4.9981 | 3.4166 | 303.27 | 36.853
Hematite | 59.99 | 246.61 | 504.7 | 500.05 | 1090.2 | 130.56 | 132.06 | -89.203 | 52.684 | 15.965 | 3.7825 | 109.35 | 7.8055 | 17.819 | 91.39 | 0.86769 | 5.2549 | 129.67 | 11.177 | 10.966 | 402.45 | 119.27
Hematite | 130.49 | 980.34 | 704.27 | 472.17 | 845.55 | 284.33 | 133.36 | -85.255 | 64.298 | 17.619 | -0.56827 | 81.5 | 12.113 | 11.514 | 55.112 | 7.5978 | 4.6773 | 263.21 | 4.4649 | 4.2451 | 727.02 | 59.381
Hematite | 113.61 | 616.81 | 400.43 | 404.54 | 682 | 187.79 | 107.31 | 25.567 | 142.89 | 6.2184 | 1.5711 | 63.536 | 18.8 | 8.93 | 38.338 | 3.5053 | 4.1075 | 176.23 | 9.5583 | 3.4983 | 470.09 | 88.732
Hematite | 66.289 | 217.26 | 401.28 | 235.29 | 1075.3 | 135.73 | 87.209 | 34.057 | 89.694 | 13.904 | -0.42464 | 105.12 | 15.434 | 18.947 | 17.174 | 2.8934 | 4.1392 | 127.67 | 9.8093 | 1.9769 | 194.16 | 113.08
Hematite | 95.41 | 454.93 | 634.59 | 242.03 | 776.52 | 285.06 | 87.637 | -5.5318 | 126.32 | -1.3889 | 0.0018486 | 63.924 | 8.0612 | 8.3411 | 106.46 | 8.8612 | 3.3869 | 212.13 | 13.565 | 1.7182 | 380.49 | 86.541
Hematite | 71.65 | 169.17 | 646.06 | 278.69 | 1389.4 | 97.139 | 73.824 | -8.307 | 108.21 | 13.678 | -0.20233 | 107.33 | 18.507 | 17.829 | 36.395 | 7.1852 | 2.7434 | 211.13 | 13.001 | 6.0211 | 383.97 | 140.65
Hematite | 82.215 | 469.16 | 465.14 | 291.94 | 686.2 | 139.75 | 93.269 | -37.596 | 49.48 | 1.6923 | -3.4036 | 58.776 | 5.1929 | 16.339 | 49.552 | 3.1212 | 1.1107 | 129.41 | 17.986 | 6.5307 | 357.35 | 137.92
Hematite | 71.543 | 221.91 | 354.75 | 392.37 | 1432.9 | 84.082 | 91.236 | -66.532 | -10.099 | 23.837 | 3.1932 | 135.26 | 19.869 | 25.613 | 34.702 | -1.3629 | 5.4118 | 32.684 | 21.846 | 6.0662 | 297.05 | 141.65
Hematite | 57.002 | 66.826 | 317.66 | 385.47 | 1987.6 | 22.598 | 108.23 | 92.93 | 35.019 | 22.798 | 2.3721 | 214.88 | 40.06 | 34.418 | 49.679 | 2.6706 | 7.4737 | 27.902 | 17.094 | 12.842 | 274.21 | 171.38
Hematite | 52.313 | -26.442 | 231.91 | 371 | 2242.5 | 24.475 | 121.87 | -2.3323 | 63.459 | 22.177 | 1.3422 | 241.76 | 32.126 | 41.627 | 25.975 | 1.4787 | 8.6634 | 31.114 | 23.778 | 7.4873 | 237.9 | 234.81
Hematite | 57.498 | -53.33 | 241.8 | 373.34 | 2478.3 | 5.2236 | 144.26 | 44.462 | 39.196 | 10.574 | -0.19015 | 269.97 | 43.602 | 36.041 | 30.067 | 6.9558 | 8.6385 | 26.719 | 25.719 | 14.881 | 171.15 | 237.19
Hematite | 195.02 | 276.66 | 1219.5 | 1200.9 | 1449.8 | 361.11 | 315.16 | -90.051 | 14.43 | 23.328 | 4.0356 | 141.43 | 33.568 | 20.353 | 451.41 | 18.341 | 22.309 | 275.05 | 17.4 | 11.529 | 1374.3 | 61.347
Hematite | 231.03 | 404.35 | 886.85 | 1157.3 | 2150 | 441.83 | 242.87 | -44.425 | -1.3297 | 10.117 | 2.5403 | 197.25 | 28.491 | 29.363 | 199.04 | 5.4035 | 23.749 | 285.02 | 25.927 | 9.9037 | 1065 | 120.62
Hematite | 596.19 | 962.9 | 1205.6 | 607.1 | 691.04 | 779.06 | 125.21 | 7.3749 | 65.776 | 10.235 | -1.3256 | 35.568 | 4.1006 | 0.40185 | 62.751 | 8.3927 | 11.947 | 461.04 | 9.8456 | 5.3391 | 1194.8 | 46.533
Hematite | 274.6 | -120.97 | 543.38 | 1666.1 | 4517.1 | 528.3 | 476.63 | 106.29 | 65.253 | -4.5039 | -8.5815 | 552.14 | 103.84 | 76.162 | 90.373 | 5.1562 | 34.936 | 184.04 | 65.323 | 24.509 | 1790.6 | 305.33
Hematite | 169.47 | -1083.7 | 580.19 | 1653.2 | 2941.8 | 289.07 | 271.11 | 4.2912 | 64.638 | 8.6379 | -4.7145 | 354.89 | 57.87 | 46.623 | 101.12 | -0.49445 | 23.458 | 107.68 | 46.503 | 20.744 | 1173.1 | 231.48
Hematite | 194.16 | 334.31 | 939.05 | 1311.1 | 3481.2 | 326.75 | 437.41 | 31.294 | 107.77 | 0.31261 | -1.1164 | 431.18 | 73.931 | 58.797 | 393.43 | 4.2689 | 24.494 | 163.86 | 39.005 | 31.04 | 1533.7 | 210.95
Hematite | 196.89 | -66.88 | 919.25 | 1388.3 | 2471.8 | 379.43 | 305.96 | -14.687 | 69.204 | -0.8716 | -6.0079 | 291.4 | 59.571 | 42.711 | 477.88 | 5.3352 | 31.997 | 143.77 | 41.035 | 21.765 | 1221.6 | 157.83
Hematite | 179.76 | -126.02 | 908.49 | 1036 | 2787.4 | 412.71 | 298.89 | -10.921 | 59.983 | -4.1627 | -1.9252 | 298.48 | 43.183 | 38.346 | 304.26 | 4.0541 | 18.172 | 119.53 | 43.476 | 21.12 | 1006.5 | 182.45
Hematite | 104.98 | -946.02 | 1083.1 | 1350.4 | 3441.3 | 333.06 | 357.96 | -10.674 | 68.267 | 17.023 | -6.8688 | 399.2 | 54.204 | 43.282 | 334 | 0.97525 | 19.592 | 81.975 | 44.067 | 22.68 | 1421.4 | 211.79
Hematite | 121.88 | -1047.3 | 1391.6 | 1782 | 3749.3 | 570.07 | 412.18 | 72.901 | 97.71 | -3.7198 | -3.3545 | 390.04 | 62.817 | 48.731 | 544.92 | 5.2036 | 25.833 | 84.186 | 66.579 | 14.348 | 1571.7 | 310.25
Hematite | 261.81 | -164.29 | 749.48 | 2012.8 | 4643.5 | 511.11 | 507.19 | 68.092 | 59.591 | 0.93132 | -4.7257 | 568.9 | 83.284 | 75.08 | 384.4 | 7.9704 | 37.182 | 110.44 | 59.705 | 21.97 | 1946.8 | 270.75
Hematite | 163.92 | -586.53 | 283.88 | 1478 | 5037.9 | 225.36 | 406.64 | 215.03 | 57.167 | -31.187 | -12.701 | 741.11 | 112.52 | 94.402 | 113.37 | 1.8401 | 27.64 | 68.707 | 72.693 | 35.836 | 1058.8 | 347.89
Hematite | 93.645 | -988.94 | 88.332 | 1081.9 | 5667.7 | 42.318 | 422.64 | 259.24 | 83.385 | -38.856 | -5.2195 | 846.75 | 128.24 | 112.69 | 72.011 | 6.2028 | 29.034 | 34.11 | 72.354 | 48.454 | 438.1 | 388.43
Hematite | 90.16 | -1088.1 | 45.17 | 976.41 | 5828 | -16.074 | 436.57 | 247.34 | 68.24 | -32.204 | -13.533 | 896.29 | 138.81 | 112.21 | 68.626 | -1.3585 | 29.25 | 30.607 | 75.735 | 43.597 | 316.07 | 399.28
Hematite | 74.518 | -1153.1 | 31.96 | 928.66 | 5895.1 | 5.7371 | 447.54 | 329.23 | 83.993 | -31.813 | -10.025 | 902.46 | 145.95 | 107.67 | 61.228 | 0.21798 | 30.063 | 31.557 | 79.462 | 46.594 | 217.94 | 359.77
Hematite | 49.139 | 450.73 | 769.76 | 268.41 | 318.61 | 73.563 | 71.432 | -97.608 | -0.25933 | -1.2878 | 1.1963 | 29.428 | 5.4957 | 5.1316 | 20.566 | 11.014 | 2.6676 | 343.32 | 2.0263 | -0.025936 | 458.1 | 12.543
Hematite | 89.726 | 305.46 | 782.46 | 297.66 | 595.28 | 253.72 | 53.422 | -36.22 | 0.79327 | 12.892 | 2.462 | 52.096 | 2.7094 | 11.095 | 14.567 | 5.8787 | 2.5907 | 340.02 | 12.872 | -0.31793 | 427.67 | 69.298
Hematite | 122.13 | 410.2 | 838.75 | 507.34 | 836.25 | 310.9 | 117.27 | 14.175 | 7.8109 | 9.5372 | -1.258 | 87.362 | 4.1022 | 7.0091 | 95.066 | 8.3582 | 6.1771 | 397.75 | 16.892 | 11.93 | 536.2 | 119.39
Hematite | 135.22 | 1211.4 | 710.6 | 355.2 | 1085.3 | 255.18 | 80.456 | -30.459 | 1.9861 | 3.324 | 2.4433 | 96.109 | 21.46 | 16.705 | 34.603 | 0.49818 | 4.0838 | 356.6 | 13.816 | 2.5597 | 655.76 | 97.673
Hematite | 81.519 | 634.53 | 558.92 | 111.93 | 685.72 | 172.53 | 31.988 | -25.627 | 26.993 | 5.2862 | 2.3675 | 38.621 | 19.278 | 14.167 | 10.881 | 6.2793 | 2.4233 | 305.56 | 19.347 | 6.6881 | 418.67 | 130.56
Hematite | 121.79 | 832.52 | 705.83 | 351.06 | 991.25 | 213.22 | 85.131 | -33.345 | 35.746 | 3.5526 | 3.1333 | 99.365 | 19.416 | 12.617 | 24.096 | 7.8004 | 4.4289 | 382.77 | 13.436 | 4.9498 | 560.9 | 102.75
Hematite | 99.408 | 532.41 | 617.48 | 215.75 | 719.21 | 241.02 | 55.581 | 87.331 | 67.163 | 9.2509 | 0.26744 | 53.915 | 14.108 | 9.1062 | 13.981 | -0.85277 | 2.86 | 276.32 | 19.514 | 0.87665 | 381.23 | 123.45
Hematite | 200.81 | -144.39 | 623.81 | 732.86 | 1857 | 479.79 | 109.08 | 30.642 | 55.848 | 8.2815 | 0.15616 | 150.62 | 21.857 | 23.082 | 32.358 | 4.7603 | 7.664 | 97.682 | 61.849 | 5.5513 | 694.99 | 356.39
Hematite | 219.3 | -284.9 | 435.87 | 663.34 | 2038.6 | 513.45 | 121.98 | 84.83 | 73.211 | 23.393 | 5.9208 | 164.94 | 37.266 | 21.633 | 20.92 | 8.7049 | 5.4925 | 35.53 | 111.1 | 6.3093 | 517.57 | 551.45
Hematite | 154.78 | -41.854 | 435.19 | 462.72 | 1696 | 412.71 | 106.64 | 37.23 | 67.759 | 23.31 | 4.2691 | 135.96 | 24.806 | 19.778 | 30.565 | 4.4998 | 5.6686 | 43.062 | 93.574 | 14.933 | 469.29 | 467.46
Hematite | 126.2 | 355.55 | 424.7 | 513.32 | 1950.9 | 233.34 | 125.56 | 71.781 | 50.494 | 14.254 | 1.4384 | 174.56 | 30.434 | 22.758 | 37.698 | 3.512 | 8.5784 | 122.02 | 61.627 | 9.264 | 529.35 | 363.43
Hematite | 98.605 | 451.58 | 187.09 | 422.44 | 3085.9 | 55.344 | 156.53 | 56.723 | 28.057 | 10.977 | -2.8509 | 282.67 | 45.538 | 24.627 | 15.205 | 1.478 | 10.086 | 37 | 55.08 | 13.901 | 378.99 | 400.36
Hematite | 110.1 | 379.99 | 143.27 | 444.14 | 3743.7 | -37.355 | 227.03 | 30.329 | 27.918 | -0.2445 | -1.4793 | 398.58 | 53.897 | 38.534 | 15.172 | -4.8118 | 13.155 | 32.234 | 37.229 | 16.092 | 362.79 | 369.49
Hematite | 103.93 | 375.29 | 100.42 | 476.01 | 3951.4 | -25.635 | 213.86 | 153.16 | 11.079 | 5.0304 | -6.0814 | 371.5 | 57.424 | 44.411 | 23.845 | 0.50101 | 7.9849 | 39.738 | 46.258 | 15.946 | 349 | 416.52
Hematite | 108.18 | 313.39 | 75.98 | 453.02 | 3966.1 | -55.161 | 217.71 | 103.9 | 44.528 | -3.5075 | -3.7236 | 397.84 | 58.911 | 34.931 | 30.314 | 4.0515 | 15.554 | 29.41 | 47.958 | 26.091 | 338.14 | 421.96
Hematite | 23.494 | -835.33 | 618.58 | 1079.6 | 3231 | 27.085 | 266.61 | 17.339 | 15.343 | 12.356 | -6.1096 | 481.18 | 76.757 | 67.392 | 63.762 | -1.8589 | 17.548 | 24.71 | 24.719 | 25.726 | 887.47 | 211.57
Hematite | 68.799 | -258.06 | 564.33 | 1564.7 | 4557.6 | 82.939 | 494.49 | 76.875 | 21.114 | 5.0522 | -4.8521 | 718.19 | 137.92 | 85.189 | 454 | 5.4388 | 29.753 | 44.947 | 11.271 | 57.935 | 1850.1 | 231.11
Hematite | 119.54 | 489.03 | 1197.9 | 1332.7 | 3498.4 | 231.21 | 390.54 | -170.9 | 32.792 | -1.466 | -5.1732 | 421.51 | 72.091 | 47.063 | 337.85 | 11.356 | 18.031 | 90.566 | 11.624 | 27.334 | 2458.2 | 161.47
Hematite | 274.67 | 1224.4 | 1271.8 | 2667.1 | 4428.1 | 503.26 | 739.05 | -433.57 | 41.473 | 33.052 | -3.0958 | 351.61 | -58.917 | 71.271 | 851.47 | 2.5359 | 25.667 | 288.56 | 32.362 | 38.578 | 4249.4 | 261.57
Hematite | 339.04 | 522.58 | 1639.7 | 2006.9 | 2980.2 | 316.85 | 530.79 | -4.6038 | 24.857 | 0.40004 | 0.56639 | 319.51 | 0.94466 | 30.047 | 341.26 | 10.5 | 15.828 | 263.85 | 17.354 | 34.334 | 3033.8 | 147.46
Hematite | 159.11 | -5.4277 | 1006.8 | 2543.4 | 5241.4 | 396.99 | 604.53 | -166.76 | 60.171 | 23.641 | 0.48173 | 646.14 | 92.239 | 85.376 | 557.37 | 0.18156 | 20.862 | 103.24 | 36.991 | 44.245 | 3600.8 | 370.13
Hematite | 199.97 | -1294.7 | 784.2 | 2103.5 | 6157.4 | 470.99 | 593.87 | 27.701 | 78.376 | 20.631 | 6.3131 | 860.52 | 144.24 | 120.93 | 617.28 | -1.2007 | 43.486 | 39.956 | 99.211 | 52.539 | 2341.6 | 536.36
Hematite | 74.031 | -1983.8 | 140.45 | 1367 | 6917.3 | -97.515 | 627.78 | 240.02 | 85.221 | 77.004 | 4.4205 | 1092.2 | 165.45 | 140.22 | 72.938 | 13.546 | 36.261 | -2.1002 | 144.81 | 52.252 | 443.79 | 789.34
Hematite | 65.063 | -715.17 | 254.75 | 1102 | 5196.3 | 98.655 | 395.33 | 163.15 | 58.481 | 17.468 | 0.14887 | 513.11 | 81.671 | 73.051 | 195.49 | 4.5466 | 20.266 | 13.992 | 58.373 | 26.179 | 658.47 | 404.16
Hematite | 86.688 | -288.59 | 373.66 | 1459.4 | 4224.2 | 146.23 | 320.71 | 136.97 | 78.414 | 18.573 | -0.69834 | 462.2 | 70.327 | 55.22 | 245.61 | -2.8581 | 26.7 | 30.385 | 29.298 | 26.425 | 1427.2 | 337.17
Hematite | 170.22 | 605.62 | 963.43 | 1351.5 | 3729.3 | 409.22 | 340.41 | 150.22 | 24.981 | 18.377 | -1.8836 | 356.68 | 76.681 | 44.735 | 294.76 | 3.6307 | 18.396 | 122.22 | 49.951 | 20.482 | 1726.2 | 280.11
Hematite | 137.4 | 1063.3 | 1026.5 | 1197.9 | 3747.3 | 213.74 | 376.52 | 0.45134 | 12.223 | -20.611 | -2.8485 | 446.63 | 87.173 | 55.138 | 135.91 | -2.5626 | 19.022 | 61.92 | 33.138 | 25.275 | 1550.7 | 213.94
Hematite | 194.06 | -2095.9 | 964.17 | 2552.6 | 7263.3 | 258.9 | 837.07 | 177.61 | 77.453 | -23.208 | -7.4693 | 1102.9 | 192.5 | 142.98 | 199.02 | 1.4269 | 42.59 | 44.296 | 46.772 | 57.895 | 1745.3 | 445.04
Hematite | 191.82 | -774.12 | 569.53 | 1751.1 | 7915.1 | 170.05 | 853.83 | 323.49 | 48.575 | -25.712 | -7.9589 | 1388.4 | 217.64 | 158.14 | 157.51 | -3.4145 | 33.867 | 15.895 | 51.529 | 71.218 | 1410.6 | 521.43
Hematite | 200.03 | -709.54 | 427.41 | 1397.9 | 7858.3 | 71.369 | 785.66 | 384.12 | 66.55 | -39.027 | -7.0724 | 1313.4 | 216.89 | 165.64 | 91.859 | -2.4518 | 42.824 | 14.335 | 73.339 | 56.197 | 991.88 | 554.88
Hematite | 127.46 | 1470.8 | 331.15 | 510.51 | 2247 | 299.44 | 146.3 | -70.441 | 31.557 | 3.3811 | 0.95562 | 178.32 | 30.281 | 21.25 | 72.337 | 6.4784 | 8.8611 | 83.506 | 35.575 | 11.714 | 797.12 | 210.48
Hematite | 143.36 | 2310.8 | 425.3 | 949.24 | 3614.9 | 292.94 | 294.23 | -12.571 | 32.61 | 12.351 | -2.0725 | 340.23 | 61.283 | 44.833 | 91.418 | 3.6181 | 12.593 | 81.539 | 51.987 | 20.984 | 1082.8 | 322.51
Hematite | 88.07 | 1389.7 | 414.32 | 744.22 | 2330.6 | 134.29 | 241.45 | 84.962 | 56.241 | -6.6606 | -2.9308 | 289.69 | 47.769 | 36.053 | 70.438 | 0.75791 | 11.141 | 70.988 | 19.668 | 10.132 | 1158.4 | 137.44
Hematite | 128.43 | 1193.3 | 540.88 | 521.87 | 1923.7 | 211.78 | 160.82 | -79.529 | 11.12 | 10.093 | -2.7862 | 199.87 | 25.833 | 28.464 | 117.87 | -6.763 | 9.7637 | 126.59 | 21.275 | 8.9335 | 903.74 | 174.97
Hematite | 150.13 | 1557.3 | 616.87 | 661.29 | 1996.6 | 340.88 | 206.35 | 15.948 | 24.031 | 2.6129 | 1.0292 | 216.18 | 38.802 | 25.884 | 187.38 | 0.80722 | 11.028 | 131.93 | 21.674 | 15.074 | 1217.5 | 149.87
Hematite | 291.68 | 1340.9 | 402.8 | 1009.1 | 3794.9 | 832.92 | 281.91 | 53.645 | 46.127 | 4.8826 | -1.5782 | 346.96 | 58.284 | 46.679 | 628.53 | 0.37473 | 22.515 | 72.258 | 68.178 | 14.676 | 1438 | 387.17
Hematite | 184.49 | 1269.5 | 463.42 | 802.38 | 2749.5 | 617.88 | 293.22 | -84.488 | 28.132 | 8.0007 | -0.29329 | 258.05 | 41.187 | 26.113 | 422.3 | 3.2622 | 18.146 | 94.24 | 53.764 | 12.505 | 1099.5 | 329.29
Hematite | 153.37 | 1122.9 | 621.99 | 806.3 | 3152.6 | 411.36 | 211.12 | 157.87 | 51.728 | 8.1602 | 1.7604 | 272.51 | 43.388 | 38.544 | 139.51 | -0.18052 | 14.762 | 114.55 | 56.673 | 19.178 | 1045.4 | 333.39
Hematite | 154.06 | 1282.2 | 540.37 | 1136.3 | 3224.6 | 586.74 | 320.61 | 55.069 | 46.977 | 11.622 | -4.4484 | 319.05 | 49.876 | 41.113 | 550.39 | 5.4464 | 18.334 | 71.487 | 26.83 | 18.747 | 1355.8 | 217.94
Hematite | 277.49 | 478.07 | 725.22 | 1010.6 | 3246 | 785.17 | 292.38 | -18.297 | 53.392 | 24.59 | -0.53527 | 286.47 | 58.691 | 35.082 | 458.31 | 4.6138 | 22.25 | 160.74 | 76.617 | 18.477 | 1264.5 | 406.82
Hematite | 236.29 | 1065.4 | 750.05 | 1252 | 2877.6 | 526.43 | 309.94 | -145.4 | 38.304 | 11.497 | -0.76465 | 252.4 | 57.195 | 36.28 | 374.29 | 7.3852 | 24.213 | 117.4 | 43.387 | 15.736 | 1387.5 | 292.45
Hematite | 102.91 | 658.76 | 494.24 | 752.88 | 1925.4 | 179 | 177.65 | -17.679 | 67.496 | -2.9751 | -1.4482 | 234.53 | 38.176 | 29.454 | 45.418 | -3.3439 | 12.362 | 22.452 | 16.902 | 15.721 | 789.47 | 146.14
Hematite | 54.105 | 532.28 | 431.32 | 520.74 | 1331.1 | 65.897 | 155.19 | -114.59 | 88.193 | -5.8454 | -1.4581 | 201.63 | 23.395 | 38.86 | 23.641 | 1.8422 | 8.7351 | 11.304 | 1.5504 | 12.918 | 697.75 | 53.632
Hematite | 168.91 | 1727.2 | 384.75 | 859.82 | 3719.6 | 217.09 | 317.68 | 5.2704 | 52.831 | -3.1836 | -5.2187 | 468.83 | 80.154 | 70.313 | 47.656 | -1.1538 | 23.083 | 10.429 | 38.979 | 20.046 | 1181.5 | 301.24
Hematite | 113.07 | 1329.3 | 363.21 | 599.85 | 2559.1 | 122.51 | 272.11 | 74.425 | 50.684 | -7.0624 | 1.9841 | 389.4 | 60.858 | 49.382 | 47.12 | -0.39734 | 11.13 | 14.736 | 11.542 | 23.398 | 920.99 | 128.58
Hematite | 137.51 | -2391.2 | 1560.6 | 2319.4 | 5523.2 | 251.04 | 656.65 | 126.14 | 52.018 | 151.07 | -41.832 | 967.35 | 93.685 | 109.11 | 172.31 | 5.3368 | 52.071 | 41.477 | -18.886 | 54.826 | 3139.2 | 666.26
Hematite | 44.664 | -1304.8 | 1525.9 | 1668.5 | 3275 | 79.468 | 489.52 | -2.2077 | 20.592 | 42.272 | -13.83 | 671.24 | 71.571 | 81.257 | 241.45 | 8.8739 | 50.31 | 57.161 | -8.8531 | 55.052 | 2503.5 | 141.92
Hematite | 82.506 | -1845.7 | 642.96 | 1294.7 | 5022.7 | 15.924 | 663.58 | 28.766 | -15.883 | 172.63 | -34.173 | 995.22 | 96.808 | 147.09 | 102.71 | 1.3271 | 55.862 | 33.018 | -21.191 | 54.455 | 1244 | 390.81
Hematite | 113.71 | -1464.4 | 891.6 | 1589 | 4673.5 | 108.78 | 635.68 | 34.242 | 3.3654 | 104.07 | -26.353 | 867.62 | 86.391 | 125.64 | 190.87 | -1.262 | 51.263 | 80.693 | -24.192 | 49.546 | 1806.7 | 298.48
Hematite | 71.663 | -1310.5 | 1674.9 | 1765.9 | 3639.7 | 191.2 | 596.73 | 92.475 | 16.755 | 86.945 | -23.926 | 643.2 | 67.861 | 91.053 | 316 | 7.9711 | 50.73 | 97.041 | -14.451 | 39.941 | 2408.5 | 171.19
Hematite | 152.22 | -2094.5 | 2445.7 | 2562.9 | 4897.2 | 344.82 | 712.09 | -272 | 28.684 | 86.044 | -21.966 | 699.95 | 59.462 | 91.394 | 291.19 | 5.4034 | 63.282 | 79.529 | -13.16 | 47.963 | 4354.1 | 393.92
Hematite | 295.39 | -1136.8 | 1019.6 | 1201 | 4758 | 145.8 | 509.19 | 141.21 | 41.687 | 171 | -34.095 | 750.15 | 65.988 | 96.241 | 103.03 | 5.4853 | 45.226 | 51.915 | -6.5365 | 35.949 | 2070.9 | 573.38
Hematite | 163.99 | -1798.9 | 1674.6 | 2337.4 | 4689.9 | 470.08 | 908.6 | -55.724 | 30.324 | 82.141 | -30.656 | 851.12 | 95.951 | 126.03 | 711.22 | 7.4454 | 85.138 | 165.71 | -6.8674 | 54.631 | 2799.9 | 254.71
Hematite | 137.14 | -2574.9 | 2722.8 | 3428 | 5676.4 | 480.66 | 1044.2 | -108.74 | 38.353 | 41.34 | -21.273 | 1080.3 | 122.16 | 128.27 | 953.08 | 3.0626 | 112.44 | 323.48 | -9.2682 | 61.274 | 5337.4 | 414.37
Hematite | 167.71 | -6545.6 | 1132.6 | 3201.3 | 6672.3 | 305.87 | 930.38 | -5.9227 | 70.071 | 171.33 | -43.086 | 1285.9 | 155.23 | 157.83 | 454.24 | 9.5764 | 107.04 | 20.744 | -15.488 | 75.089 | 4338.7 | 776.22
Hematite | 189.93 | -3325.6 | 226.8 | 1565.9 | 6588.4 | -152.44 | 932.99 | 385.52 | 45.935 | 257.36 | -42.703 | 1601.6 | 227.16 | 202.75 | 25.483 | 4.6681 | 77.172 | 3.1899 | 26.552 | 86.526 | 905.67 | 987.25
Hematite | 176.47 | -2883.5 | 299.88 | 1407.1 | 5386.2 | -116.15 | 836.61 | 319.76 | 40.779 | 239.91 | -36.482 | 1345.5 | 174.44 | 178.32 | 79.598 | 3.2528 | 64.941 | 33.856 | 8.6171 | 63.005 | 864.64 | 745.77
Hematite | 82.951 | -2178.7 | 1148.6 | 2047.2 | 4653.5 | 214.55 | 615.45 | 177.78 | 45.729 | 26.846 | -26.359 | 849.54 | 126.87 | 110.5 | 310.49 | 13.179 | 66.022 | 46.303 | -11.12 | 49.096 | 2478.1 | 260.06
Hematite | 60.754 | -2061 | 1960.2 | 2186.2 | 4235.7 | 226.3 | 780.38 | -104.57 | 43.14 | 36.829 | -19.829 | 758.98 | 85.914 | 102.04 | 311.22 | 1.9828 | 66.723 | 108.6 | -8.15 | 53.323 | 3228.6 | 169.99
Hematite | 212.63 | -2214.3 | 1425.8 | 1947.1 | 5682.8 | 230.37 | 773.78 | 74.996 | 34.626 | 179.24 | -43.951 | 1137 | 113.13 | 148.26 | 217.46 | 7.2508 | 63.918 | 102.59 | -20.358 | 53.705 | 2654.7 | 604.36
Hematite | 298.11 | -1643.4 | 995.45 | 1636.3 | 5457 | 225.36 | 671.73 | 147.54 | 69.717 | 167.44 | -37.773 | 985.36 | 108.42 | 137.72 | 138.14 | 2.8394 | 49.229 | 45.315 | -13.367 | 57.258 | 2489.7 | 682.67
Hematite | 87.043 | -2085.1 | 368.7 | 1836.5 | 5949.7 | -20.997 | 739.66 | 306.76 | 23.774 | -29.678 | -42.736 | 1336.6 | 207.14 | 133.78 | 129.08 | -1.135 | 62.951 | 16.121 | 5.4478 | 76.438 | 1699.1 | 548.01
Hematite | 81.282 | -1997.5 | 786.56 | 1890.3 | 5433.1 | 95.871 | 731.06 | 116.68 | 17.818 | -32.989 | -42.452 | 1225.8 | 190.02 | 137.03 | 214.11 | 3.0123 | 70.502 | 46.183 | -10.735 | 71.546 | 2138.9 | 421.37
Hematite | 80.514 | -1987.1 | 1036.4 | 2196.2 | 5183.5 | 41.069 | 661.61 | 120.39 | 36.955 | -16.708 | -41.508 | 1115.3 | 170.19 | 129.61 | 184.92 | -1.3514 | 66.948 | 32.752 | 0.63826 | 63.625 | 2849.6 | 547.78
Hematite | 152.32 | -2113.2 | 1374 | 2304.9 | 6634.2 | 17.718 | 807.59 | 106.96 | 46.377 | -44.157 | -58.634 | 1285.4 | 179.06 | 160.32 | 367.62 | 0.63286 | 75.163 | 78.471 | 10.65 | 69.773 | 2288.3 | 765.08
Hematite | 217.87 | -2238.3 | 1631.9 | 2617.7 | 6005.8 | 398.55 | 802.28 | -62.735 | 47.171 | -13.39 | -38.087 | 1063.6 | 169.48 | 128.52 | 626.25 | -2.2093 | 86.796 | 87.943 | 38.247 | 54.904 | 3225 | 816.19
Hematite | 238.21 | -2770.4 | 1408.8 | 2674.8 | 6684.8 | 467.69 | 1137.1 | 140.84 | 4.5111 | -15.597 | -40.542 | 1409.2 | 226.67 | 177.04 | 777.01 | 11.406 | 105.6 | 80.581 | 48.531 | 72.731 | 3334.3 | 869.68
Hematite | 254.44 | -2864.8 | 1233.8 | 3451.1 | 6735.7 | 722.47 | 1252.7 | -6.4713 | 51.429 | 0.083514 | -45.127 | 1451 | 217.21 | 206.71 | 726.54 | 1.6437 | 113.66 | 63.969 | 41.176 | 88.84 | 6017.1 | 848.66
Hematite | 191.76 | -2391.7 | 864.69 | 2265.2 | 5894.5 | 140.92 | 938.75 | 118.86 | 51.916 | -15.474 | -37.46 | 1334.3 | 241.89 | 158.73 | 409.06 | 5.0837 | 78.557 | 92.765 | 49.905 | 88.746 | 3081.9 | 862.99
Hematite | 244.53 | -2167.9 | 703.2 | 2672.2 | 6011.5 | 760.54 | 1894.7 | -101.48 | 98.241 | -1.8372 | -30.464 | 1003.3 | 154.16 | 110.03 | 1861.3 | 1.9075 | 82.579 | 36.186 | 68.525 | 48.053 | 3571.5 | 971.57
Hematite | 443.52 | -380.64 | 1827.2 | 2716.2 | 6179.7 | 1156.8 | 1648.1 | -387.9 | 86.249 | 11.301 | -28.867 | 1080 | 169.25 | 137.69 | 4087.7 | 31.898 | 125.44 | 192.43 | 74.433 | 47.575 | 3773.2 | 1119.9
Hematite | 491.16 | 745.68 | 2434.1 | 3070.3 | 6204.3 | 969.46 | 1423 | -1585 | 48.166 | -6.4255 | -33.803 | 1149.5 | 185.3 | 120.84 | 6074.4 | 39.637 | 206.89 | 224.72 | 41.133 | 60.217 | 4786.9 | 808.41
Hematite | 323.96 | -263.05 | 2976.7 | 2679.2 | 5436 | 729.03 | 1315.8 | -447.22 | 96.821 | -0.67213 | -31.249 | 897.63 | 132.69 | 106.77 | 2782 | 38.521 | 98.635 | 240.43 | 37.35 | 43.284 | 3592.6 | 767.83
Hematite | 228.66 | -1446.5 | 1477 | 1968.5 | 5923.9 | 385.95 | 799.96 | -60.586 | 92.561 | -18.181 | -26.876 | 870.05 | 133.17 | 86.37 | 969.27 | 3.7205 | 77.659 | 86.314 | 49.871 | 46.732 | 2186.7 | 1064.7
Hematite | 145.08 | -1178.8 | 866.24 | 907.01 | 3814.7 | 71.406 | 403.32 | 21.957 | 62.041 | -19.102 | -24.541 | 608.83 | 110.2 | 59.421 | 216.09 | -2.6431 | 40.52 | 58.425 | 53.812 | 25.318 | 1041.6 | 769.14
Hematite | 81.72 | -1563.8 | 855.64 | 1687.8 | 5132.1 | -45.775 | 566.49 | 50.627 | 23.042 | -21.813 | -36.184 | 988.29 | 147.78 | 111.22 | 203.36 | 6.5011 | 62.422 | 56.171 | 15.068 | 58.496 | 2480.4 | 453.22
Hematite | 130.38 | -1783.9 | 1039 | 1779.9 | 5565.1 | 51.408 | 862.91 | 262.98 | 68.364 | -47.54 | -60.574 | 1330 | 225.09 | 168.39 | 386.02 | 3.8399 | 64.836 | 64.736 | 9.3312 | 76.398 | 2256.7 | 661.93
Hematite | 130.21 | -851.15 | 1761.4 | 1660.3 | 4394 | 155.51 | 734.08 | 33.793 | 49.592 | -11.796 | -43.301 | 839.75 | 147.29 | 104.47 | 385.91 | 4.5118 | 60.18 | 84.117 | 17.991 | 65.553 | 2415.5 | 591.7
Hematite | 85.109 | -811.14 | 1969.9 | 1447.9 | 3798.3 | 123.7 | 492.88 | 92.886 | 58.314 | -11.951 | -26.736 | 603.33 | 104.48 | 70.571 | 183.65 | 4.3814 | 53.923 | 76.487 | 9.6405 | 43.964 | 2274.7 | 518.47
Hematite | 136.32 | -1251 | 2080.1 | 1415.4 | 4874.4 | 180.84 | 502.66 | 37.342 | 46.097 | -18.802 | -42.687 | 747.87 | 116.19 | 97.348 | 217.97 | 4.7227 | 42.08 | 99.997 | 26.228 | 45.844 | 2178.1 | 718.8
Hematite | 130.21 | -1412.3 | 2062.8 | 1804.3 | 5218.2 | 131.38 | 662.07 | 214.69 | 69.18 | -19.459 | -43.034 | 903.81 | 153.94 | 117.88 | 183.77 | 9.686 | 50.717 | 77.975 | 23.819 | 52.565 | 2530.6 | 771.22
Hematite | 165.28 | -1239.1 | 1689.5 | 2672.3 | 5490.8 | 419.53 | 1092.8 | -66.197 | 81.223 | -7.0864 | -39.352 | 893.71 | 166.4 | 119.43 | 500.33 | 3.9535 | 84.816 | 67.377 | 40.075 | 49.542 | 4528.2 | 1015
Hematite | 178.76 | -1396.2 | 1850.4 | 3031.4 | 5753.3 | 388 | 1154.2 | -368.99 | 76.417 | 3.4131 | -27.848 | 946.19 | 163.43 | 138.4 | 1124.4 | 1.4175 | 75.203 | 88.023 | 37.575 | 76.92 | 5775.5 | 960.41
Hematite | 168.2 | -1997.7 | 1056.3 | 2759.1 | 5419.9 | 406.06 | 883.76 | 48.863 | 61.962 | -7.9934 | -33.68 | 972.39 | 190.28 | 155.06 | 637.4 | 0.35099 | 108.44 | 88.099 | 53.503 | 75.783 | 4979.5 | 980.28
Hematite | 207.89 | -2146.8 | 947.78 | 2296.3 | 6225.9 | 57.977 | 660.36 | 227.46 | 101.25 | -18.632 | -53.391 | 1118.7 | 199.34 | 130 | 254.48 | 7.0039 | 67.845 | 21.834 | 77.901 | 62.811 | 2869.7 | 1203.9
Hematite | 212.51 | -2008.6 | 653.23 | 2123.9 | 5916.6 | 239.88 | 927.56 | -29.214 | 95.407 | -27.257 | -50.532 | 1138.8 | 169.79 | 132.05 | 1440.8 | 5.3941 | 76.381 | 28.792 | 55.343 | 64.636 | 2840.4 | 1186
Hematite | 209.97 | -1703.4 | 1654.8 | 2685.1 | 6227 | 420.27 | 1244.9 | -156.13 | 97.749 | 2.909 | -35.593 | 1017.3 | 174.22 | 130.07 | 688.32 | 4.4108 | 90.238 | 74.657 | 61.18 | 65.399 | 4780.4 | 1166.4
Hematite | 224.34 | -1272 | 1755.4 | 2500.8 | 5657.7 | 641.88 | 782.09 | -10.955 | 90.788 | -1.2444 | -22.279 | 805.49 | 118.86 | 112.7 | 871.78 | 5.651 | 88.151 | 68.6 | 46.238 | 38.563 | 4403.1 | 1026.9
Hematite | 220.33 | -1524.5 | 1817.5 | 1369 | 5541.5 | 166.77 | 527.85 | 257.25 | 63.691 | -11.696 | -43.594 | 830.18 | 160.39 | 106.61 | 249.05 | 0.61918 | 45.924 | 98.812 | 63.836 | 50.91 | 1697.6 | 1151.1
Hematite | 83.148 | -989.83 | 1599.8 | 1765.1 | 3051.8 | 472.08 | 367.76 | -132.87 | 111.1 | -0.17957 | -11.053 | 438.48 | 66.921 | 49.428 | 494.69 | -9.0435 | 51.983 | 90.839 | -2.1496 | 23.655 | 2778 | 353.2
Hematite | 20.282 | -1201.9 | 500.84 | 1501.8 | 4081 | 25.08 | 509.01 | -43.045 | 14.545 | -12.013 | -21.141 | 951.45 | 184.66 | 107.42 | 141.88 | 6.2873 | 52.702 | 54.949 | -1.1766 | 77.971 | 1396 | 119.09
Hematite | 85.343 | -492.77 | 839.14 | 2368.3 | 4363.6 | 120.11 | 611.8 | 23.456 | 30.407 | 0.43474 | -21.783 | 791.73 | 136.44 | 86.522 | 354.71 | 6.8521 | 51.137 | 84.525 | 13.171 | 56.162 | 2776.6 | 321.57
Hematite | 42.519 | -1226.5 | 391.77 | 1469.8 | 4785.8 | 43.664 | 563.73 | 73.2 | 0.37736 | -11.835 | -22.565 | 987.7 | 144.41 | 100.67 | 143.66 | -7.0127 | 67.843 | 35.342 | 2.4272 | 56.65 | 1052.9 | 231.27
Hematite | 79.135 | -766.28 | 785.47 | 2317.8 | 4788.4 | 115.17 | 755.21 | -33.246 | 32.111 | -5.8759 | -23.169 | 964.58 | 133.32 | 111.2 | 555.65 | 4.1802 | 64.72 | 109.87 | 3.6986 | 64.25 | 2622 | 284.59
Hematite | 187.21 | 1174.3 | 1735.4 | 2118.2 | 1864.1 | 501.08 | 609.5 | -307 | 74.218 | 14.865 | -8.8645 | 235.38 | 48.729 | 30.277 | 573.28 | 25.451 | 34.829 | 248.55 | 9.7569 | 22.929 | 3433 | 188.31
Hematite | 236.55 | 583.36 | 3468.2 | 1718.8 | 3200.8 | 561.49 | 745.12 | -85.394 | 49.962 | 11.237 | -19.646 | 466.86 | 89.569 | 56.169 | 574.24 | 55.666 | 44.154 | 365.54 | 12.406 | 17.326 | 1612 | 300.2
Hematite | 241.2 | 1306.2 | 1480 | 2603.9 | 2745.8 | 526.65 | 641.6 | -208.36 | 97.453 | 15.422 | -17.821 | 401.66 | 56.425 | 42.226 | 566.33 | 18.405 | 35.865 | 210.3 | 14.311 | 30.349 | 4258.4 | 238.56
Hematite | 170.51 | -185.4 | 794.7 | 2728.7 | 4245.5 | 383.76 | 661.23 | -10.255 | 98.771 | 1.3701 | -26.375 | 698.67 | 103.85 | 78.275 | 709.44 | 4.7407 | 50.57 | 78.709 | 12.87 | 49.716 | 2929.2 | 311.44
Hematite | 182.28 | 436.34 | 915.67 | 3162.7 | 4653.3 | 437.47 | 610.54 | -159.8 | 67.247 | 4.4567 | -19.003 | 621.22 | 105.2 | 75.873 | 676.09 | 8.5572 | 54.897 | 106.41 | 22.911 | 32.716 | 3853.4 | 423.89
Hematite | 131.94 | -1700 | 707.37 | 2672.6 | 5809.9 | 137.42 | 887.85 | 388.79 | 149.17 | -20.302 | -36.261 | 1397.1 | 237.61 | 165.39 | 708.76 | -0.17803 | 83.072 | 50.013 | 6.0427 | 76.616 | 2157.3 | 399.2
Hematite | 166.4 | -180.41 | 2462.6 | 3020.4 | 4581.7 | 292.46 | 647.34 | -219.91 | 88.48 | -4.691 | -16.897 | 774.03 | 115.73 | 80.953 | 877.16 | 29.005 | 61.052 | 219.5 | 14.028 | 42.377 | 5225.6 | 281.87
Hematite | 222.65 | 378.2 | 3113.7 | 2577.7 | 3779.7 | 381.86 | 392.78 | -277.92 | 93.083 | 3.4716 | -14.027 | 467.03 | 62.091 | 45.084 | 524.38 | 54.944 | 31.984 | 370.79 | 19.672 | 35.355 | 4002.6 | 314.83
Hematite | 372.27 | 2528.1 | 4381.5 | 2310.7 | 2534.8 | 690.34 | 529.23 | -441.06 | 82.119 | 33.623 | -9.0412 | 316.74 | 27.372 | 40.663 | 639.76 | 78.92 | 28.103 | 443.92 | 19.716 | 18.991 | 4855.8 | 213.13
Hematite | 225.35 | 1422.9 | 4038.5 | 2527.3 | 3602.2 | 395.82 | 929.58 | -380.37 | 83.213 | 1.4872 | -17.273 | 544.02 | 70.91 | 59.34 | 611.03 | 72.937 | 34.107 | 368.75 | 13.543 | 32.175 | 4344.8 | 274.32
Hematite | 113.4 | 1026.4 | 2946 | 1752.9 | 1342.4 | 251.57 | 469.49 | -392.97 | 68.1 | 4.9609 | -5.5188 | 181.51 | 8.2299 | 18.263 | 316.89 | 26.377 | 12.547 | 427.45 | -0.45023 | 13.773 | 3731.6 | 83.701
Hematite | 27.144 | -253.07 | 399.9 | 1109.3 | 1809.4 | 58.848 | 312.71 | -114.54 | -5.1223 | -0.21736 | -8.0628 | 311.8 | 48.996 | 31.009 | 276.41 | -1.9691 | 30.845 | 31.206 | 1.9077 | 31.358 | 1715.8 | 108.1
Hematite | 45.024 | -785.67 | 355.89 | 906.48 | 3464 | 4.945 | 414.7 | 126.99 | 9.5366 | -15.342 | -24.18 | 603.6 | 105.32 | 61.387 | 87.463 | -0.70425 | 32.651 | 13.653 | 7.9966 | 40.753 | 720.93 | 321.97
Hematite | 22.4 | -385.37 | 246.6 | 483.69 | 1845.8 | 30.693 | 190.5 | -27.597 | -15.72 | -4.3268 | -13.018 | 341.76 | 51.154 | 33.342 | 43.895 | 3.325 | 22.628 | 15.509 | 1.5313 | 23.981 | 360.46 | 112.12
Hematite | 31.598 | -247.2 | 773.8 | 547.61 | 1702.1 | 41.985 | 157.52 | -55.154 | 6.2349 | -11.101 | -10.596 | 323.74 | 54.318 | 29.212 | 100.27 | 5.895 | 21.582 | 64.435 | -1.5803 | 19.256 | 510.5 | 140.9
Hematite | 21.107 | -225.21 | 997.58 | 755.32 | 1484.8 | 43.738 | 228.2 | 1.0732 | 5.9046 | -2.6006 | -11.991 | 276.51 | 49.037 | 31.238 | 122.87 | 6.302 | 24.385 | 60.428 | 0.16633 | 13.643 | 1028.1 | 136.89
Hematite | 27.831 | -206.66 | 1125.3 | 800.64 | 1260.8 | 44.916 | 202.85 | -125.98 | 5.3197 | -2.5182 | -10.705 | 211.19 | 30.492 | 19.628 | 105.22 | 9.6973 | 15.966 | 57.014 | -0.055043 | 12.589 | 1249.2 | 126.86
Hematite | 33.941 | -506.9 | 1542.7 | 926.64 | 2328.1 | 20.694 | 264.98 | -25.749 | 16.019 | 5.1405 | -14.215 | 351.76 | 65.419 | 35.899 | 98.21 | 7.2961 | 27.338 | 59.451 | 7.862 | 23.746 | 1266.6 | 239.48
Hematite | 13.117 | -260.71 | 387.84 | 609.96 | 1285.8 | 13.722 | 172.5 | -321.23 | 31.484 | -8.5973 | -8.1988 | 256.77 | 36.153 | 22.49 | 63.286 | 6.7666 | 21.673 | 9.767 | 0.90314 | 12.435 | 986.35 | 65.289
Hematite | 30.174 | -496.34 | 1141.7 | 1006.1 | 2200.7 | 45.339 | 320.88 | -167.02 | 16.13 | -8.7881 | -8.4023 | 476.44 | 92.454 | 53.655 | 134.75 | 8.6534 | 33.43 | 43.21 | 0.93643 | 32.86 | 1288 | 124.58
Hematite | 33.668 | -274.41 | 403.25 | 767.15 | 1926.1 | 22.024 | 210.7 | -11.58 | -6.5809 | 0.66208 | -11.85 | 314.24 | 57.635 | 28.068 | 89.234 | 2.3714 | 21.221 | 10.696 | 3.8481 | 19.389 | 1035.3 | 189.22
Hematite | 39.392 | -441.9 | 365.86 | 959.01 | 2317.4 | -8.0879 | 222.39 | 56.13 | -6.8113 | -4.7565 | -12.834 | 422.52 | 81.304 | 44.243 | 92.342 | -2.0024 | 28.772 | 12.299 | 9.4025 | 31.606 | 982.48 | 255.31
Hematite | 33.478 | -242.19 | 641.59 | 848.04 | 1720.6 | 47.878 | 264.77 | -115.12 | -4.3168 | -0.28044 | -7.2443 | 285.56 | 37.668 | 29.882 | 170.93 | 4.0891 | 32.208 | 27.822 | 3.2607 | 21.668 | 1118.6 | 218.24
Hematite | 30.131 | -231.32 | 331.95 | 902.7 | 1800.5 | 27.065 | 234.29 | -34.108 | 21.933 | -3.0562 | -10.106 | 326.9 | 47.168 | 37.732 | 101.66 | -0.40696 | 34.865 | 17.22 | 5.2537 | 22.439 | 1086 | 227.66
Hematite | 25.46 | -229.76 | 419.1 | 752.59 | 1549.3 | 21.368 | 209.54 | 49.169 | 14.752 | 2.929 | -9.3974 | 294.08 | 43.558 | 35.866 | 60.044 | 5.0336 | 18.965 | 21.919 | 1.5614 | 23.379 | 816.92 | 188.55
Hematite | 60.656 | -33.522 | 1339.5 | 1358.6 | 1931.6 | 122.33 | 390.98 | -288.14 | -14.477 | 6.1044 | -7.6939 | 355.14 | 56.133 | 40.432 | 513.13 | 10.642 | 38.765 | 193.76 | 2.047 | 24.55 | 1900.5 | 101.65
Hematite | 62.112 | 416.63 | 1783.1 | 873.48 | 1035.3 | 108.31 | 226.73 | -146.72 | -12.871 | 2.0838 | -7.821 | 227.06 | 20.119 | 26.136 | 267.18 | 11.037 | 25.364 | 359.94 | 0.26336 | 11.935 | 1589.2 | 43.901
Hematite | 49.401 | 531.78 | 1654.7 | 1041.7 | 1280.6 | 68.36 | 263.57 | -88.714 | 19.416 | 11.923 | -3.7741 | 215.4 | 24.657 | 29.041 | 406.33 | 14.22 | 35.181 | 270.55 | 1.5916 | 20.54 | 1872.7 | 36.964
Hematite | 56.132 | 584.92 | 1236.9 | 811.29 | 1045.7 | 71.127 | 249.21 | -106.01 | -14 | -4.7405 | -6.8327 | 181.39 | 20.178 | 14.69 | 220.25 | 5.6775 | 26.927 | 229.73 | -0.37375 | 11.684 | 1245.4 | 31.389
Hematite | 106.28 | 364.58 | 1072.1 | 1026.8 | 1768.2 | 147.17 | 263.05 | -48.343 | -26.962 | -1.8293 | -12.83 | 298.49 | 39.139 | 35.818 | 227.81 | 10.181 | 29.612 | 238.31 | -5.8085 | 15.371 | 1353 | 86.497
Hematite | 58.192 | 172.03 | 1059 | 741.13 | 944.61 | 91.233 | 182.88 | -207.75 | 13.548 | 4.1756 | -4.6747 | 185.65 | 31.799 | 17.259 | 156.23 | 12.529 | 20.197 | 219.39 | -3.1127 | 13.898 | 1437.6 | 40.012
Hematite | 261.28 | 467.13 | 1857.8 | 1736.5 | 3691.2 | 342.78 | 489.88 | -77.039 | 16.05 | 18.92 | -19.847 | 557.56 | 91.966 | 60.153 | 443.95 | 3.0594 | 51.572 | 466.36 | -1.8504 | 33.602 | 2068.8 | 337.37
Hematite | 138.53 | -44.833 | 1480.2 | 1377.9 | 2041.1 | 202.94 | 348.83 | -210.69 | 7.1897 | 7.377 | -14.156 | 369.13 | 45.993 | 39.921 | 407.43 | 11.214 | 46.429 | 327 | 1.4872 | 31.835 | 2029.6 | 128.22
Hematite | 44.813 | 358.72 | 1186.4 | 1043.6 | 1517 | 70.09 | 314.69 | -171.36 | 8.9153 | 3.8169 | -8.9108 | 252.26 | 38.768 | 26.274 | 229.61 | 6.749 | 22.284 | 224.06 | -3.3242 | 21.461 | 1827.5 | 83.6
Hematite | 110.72 | -96.725 | 1395.2 | 2220.2 | 3820.8 | 273.42 | 648.28 | -93.534 | 19.145 | 10.864 | -19.623 | 594.43 | 82.661 | 78.426 | 713.24 | 0.14687 | 53.9 | 192.97 | 0.66395 | 44.759 | 2300.3 | 325.94
Hematite | 113.93 | -585.53 | 1107.2 | 1917.9 | 4184.5 | 309.94 | 727.5 | -8.7025 | 18.787 | 16.598 | -20.583 | 729.41 | 109.68 | 93.756 | 601.77 | 9.8358 | 51.954 | 172.71 | 8.7159 | 52.391 | 1598.3 | 389.31
Hematite | 192.35 | -736.45 | 786.62 | 1381.4 | 4676.8 | 216.23 | 513.35 | 63.851 | 16.729 | 14.384 | -33.957 | 822.21 | 138.56 | 109.44 | 403.36 | 3.6202 | 52.215 | 125.03 | -4.5703 | 51.853 | 1405.9 | 473.75
Hematite | 122.78 | 34.146 | 973.89 | 1112.7 | 2863 | 163.85 | 349.28 | 63.709 | -2.0718 | 2.5285 | -19.658 | 494.56 | 64.342 | 63.596 | 246.81 | 11.099 | 38.149 | 159.57 | -1.3884 | 34.354 | 1151.5 | 197.39
Hematite | 88.69 | 358.83 | 1689.9 | 1061.4 | 2010.2 | 113.51 | 329.6 | -105.98 | 3.03 | 5.9331 | -11.994 | 362.19 | 57.224 | 42.844 | 257.21 | 8.2449 | 27.965 | 318.22 | -1.8273 | 19.032 | 1535.9 | 110.08
Hematite | 191.58 | -713.65 | 1108.8 | 1505.9 | 3717.5 | 402.14 | 402.88 | -69.884 | 48.671 | 19.546 | -24.383 | 585.89 | 78.974 | 89.437 | 438.96 | 8.9194 | 49.498 | 158.2 | 5.1132 | 33.383 | 1737.7 | 494.84
Hematite | 93.846 | 147.13 | 1182.6 | 1822.1 | 2247 | 240.45 | 384.46 | -209.07 | 17.985 | 6.7999 | -10.033 | 386.6 | 67.73 | 40.246 | 369.33 | 11.14 | 49.064 | 107.79 | 10.981 | 27.25 | 2622.2 | 206.13
Hematite | 230.7 | 346.41 | 841.57 | 2760 | 5236.4 | 355.46 | 559.46 | 16.36 | 31.119 | 7.5479 | -15.741 | 790.44 | 135.13 | 73.034 | 336.62 | 0.03688 | 64.563 | 65.282 | 30.587 | 55.965 | 3286.5 | 625.95
Hematite | 171.06 | 226.92 | 421.1 | 2860.9 | 6151.4 | 258.08 | 708.44 | 107.49 | 47.224 | -0.24722 | -18.979 | 1018.6 | 205.01 | 118.72 | 349.89 | 8.576 | 75.116 | 48.55 | 23.331 | 60.981 | 2586 | 615.39
Hematite | 214.59 | 1223.6 | 126.44 | 1942.9 | 4082.1 | 187.21 | 430.38 | 52.226 | 73.037 | -6.6125 | -14.434 | 513.7 | 96.46 | 41.323 | 69.985 | -3.7471 | 48.404 | 71.019 | 8.9363 | 26.151 | 1080.5 | 323.54
Hematite | 258.34 | 793.01 | 25.35 | 2524.7 | 4242.3 | 235.41 | 487.04 | -33.029 | 98.583 | -12.885 | -20.192 | 603.18 | 120.85 | 67.476 | 147.86 | 11.329 | 90.345 | 41.432 | 8.8114 | 38.023 | 935.41 | 374.87
Hematite | 218.53 | 630.56 | 1.0544 | 1777.7 | 3750.2 | 189.31 | 463.45 | 131.07 | 53.332 | -13.502 | -22.025 | 574.82 | 107.15 | 63.609 | 113.64 | 1.4763 | 82.476 | 40.913 | 9.4826 | 31.105 | 663.69 | 337.4
Hematite | 320.93 | -1802.8 | 474.36 | 3151.8 | 5570.3 | 361.88 | 780.08 | 97.418 | 60.703 | -19.574 | -27.333 | 1018.4 | 160.24 | 111.5 | 787.96 | 1.7408 | 100.66 | 79.783 | 7.3076 | 47.037 | 1880.7 | 468.29
Hematite | 331.81 | 67.983 | 652.89 | 3040.1 | 6264.1 | 500.09 | 770.29 | 92.912 | 83.51 | -8.8363 | -28.712 | 1036.5 | 160.38 | 113.67 | 463.14 | 4.8837 | 83.305 | 85.018 | 28.91 | 50.404 | 2323.5 | 865.5
Hematite | 276.33 | -310.41 | 583.39 | 3293.5 | 7058.4 | 383.9 | 819.2 | 51.659 | 106.77 | 0.75723 | -25.473 | 1275.5 | 235.55 | 121.37 | 592.07 | 2.1688 | 86.906 | 65.454 | 47.886 | 74.87 | 3332.6 | 1090
Hematite | 233.14 | -959.59 | 891.63 | 3417.1 | 5542.5 | 470.71 | 886.87 | -19.215 | 71.105 | -2.222 | -19.949 | 1210.1 | 225.68 | 140.82 | 598.31 | 5.774 | 95.25 | 68.658 | 39.584 | 69.684 | 4115.3 | 835.58
Hematite | 212.3 | -376.85 | 192.5 | 2754 | 5693.2 | 316.56 | 735.29 | 80.514 | 84.304 | 2.6886 | -18.621 | 1020 | 219.91 | 85.811 | 258.39 | -5.0329 | 79.473 | 57.844 | 27.26 | 67.378 | 2242 | 734.14
Hematite | 293.15 | -3538.7 | 598.8 | 3036.4 | 6056.7 | 539.9 | 886.81 | 36.666 | 67.434 | 3.8899 | -23.024 | 1003.6 | 202.49 | 113.9 | 359.22 | 1.6342 | 101.28 | 69.067 | 47.02 | 57.569 | 2460.8 | 890.34
Hematite | 331.64 | 752.6 | 65.748 | 1676.8 | 4522.8 | 260.25 | 461.98 | 144.55 | 100 | -10.281 | -28.65 | 640.63 | 121.15 | 75.848 | 72.546 | -2.0731 | 57.667 | 50.77 | 23.261 | 27.866 | 920.82 | 597.96
Hematite | 340.42 | 1910.9 | -29.942 | 2271 | 5237.1 | 271.75 | 438.53 | 92.144 | 118.48 | -7.5808 | -20.314 | 685.08 | 102.1 | 77.947 | 103.68 | -2.2867 | 69.284 | 67.787 | 21.488 | 33.426 | 660 | 611.08
Hematite | 604.41 | 2789.7 | 76.217 | 2807.9 | 6886.1 | 358 | 634.05 | 267.93 | 99.856 | -9.8468 | -34.265 | 1079.6 | 199.52 | 131.35 | 182.22 | 0.23464 | 121.5 | 95.637 | 32.292 | 44.391 | 511.57 | 837.63
Hematite | 105.53 | 385.27 | 771.53 | 1159.1 | 2639.2 | 122.22 | 324.98 | -111.89 | 9.0776 | 11.632 | -9.8779 | 377.75 | 51.909 | 47.853 | 430.29 | 6.1393 | 38.505 | 135.52 | 2.6011 | 20.768 | 799.37 | 181.58
Hematite | 186.4 | 958.54 | 1822.9 | 1257.1 | 2029.4 | 252.92 | 244.23 | -35.562 | 5.3471 | 18.745 | -6.1434 | 251.77 | 21.591 | 27.933 | 376.48 | 9.7619 | 33.777 | 258.32 | 3.9683 | 12.269 | 1138.8 | 144
Hematite | 74.387 | 145.64 | 805.24 | 874.86 | 1817.1 | 147.86 | 205.68 | 28.026 | 55.879 | 6.5036 | -12.676 | 223.07 | 35.303 | 27.301 | 172.3 | 2.3164 | 18.949 | 121.4 | -5.0647 | 12.403 | 803.21 | 179.62
Hematite | 172.52 | 1001.3 | 1115.7 | 472.67 | 922.13 | 83.702 | 80.275 | 38.242 | 24.517 | 0.11399 | -6.7307 | 108.83 | 10.442 | 12.188 | 49.915 | 1.2371 | 11.795 | 284.63 | 3.0359 | 3.3192 | 594.47 | 107.61
Hematite | 182.35 | 934.75 | 881.07 | 1449.5 | 2809.9 | 246.29 | 410.71 | -22.244 | 49.129 | -3.205 | -14.461 | 327.87 | 65.015 | 39.545 | 138.19 | 7.2838 | 31.101 | 233.12 | 12.243 | 19.213 | 1345.6 | 357.72
Hematite | 145.2 | 899.58 | 1255.9 | 1329.1 | 1202.2 | 226.37 | 408.4 | 22.105 | 37.973 | 10.066 | -6.4029 | 160.05 | 18.635 | 10.028 | 214.78 | 2.5096 | 26.284 | 259.93 | 3.9799 | 18.869 | 1409.3 | 132.19
Hematite | 154.61 | 118.74 | 826.87 | 1083.7 | 2489.5 | 206.42 | 257.67 | -113.28 | 62.272 | 12.281 | -14.667 | 284.63 | 41.334 | 38.324 | 184.6 | 4.713 | 28.516 | 145.74 | 17.25 | 16.118 | 564.76 | 458.37
Hematite | 186.89 | 699.43 | 602.34 | 839.98 | 2086.9 | 224.22 | 142.39 | 9.7887 | 68.659 | 11.844 | -12.144 | 211.73 | 28.105 | 24.986 | 67.802 | 0.51405 | 116.99 | 265.04 | 7.6385 | 15.991 | 583.44 | 313.03
Hematite | 222.35 | 363.29 | 770.05 | 930.16 | 2476.6 | 327.1 | 181.26 | -54.749 | 84.268 | 27.584 | -10.735 | 226.47 | 40.537 | 29.853 | 344.62 | 5.2486 | 32.77 | 317.94 | 25.706 | 9.5259 | 753.38 | 546.69
Hematite | 188.17 | 216.43 | 764.29 | 1233.2 | 3507.8 | 189.41 | 255.88 | -189.35 | 61.122 | 26.759 | -12.879 | 357.99 | 56.406 | 50.168 | 223.08 | 1.5017 | 35.542 | 115.96 | 23.21 | 15.414 | 1112.8 | 599.76
Hematite | 247.45 | 308.91 | 639.1 | 1253 | 3869.4 | 234.32 | 314.42 | 76.952 | 71.565 | 12.675 | -23.896 | 501.03 | 102.99 | 61.851 | 197.69 | -4.8528 | 46.221 | 182.44 | 10.195 | 29.256 | 888.32 | 477.4
Hematite | 199.01 | 553.66 | 633.98 | 988.09 | 1633 | 297.08 | 208.65 | 20.888 | 72.786 | 15.136 | -9.9581 | 158.64 | 17.857 | 23.606 | 197.41 | 2.5258 | 27.747 | 247.81 | 13.586 | 6.5124 | 677.1 | 361.59
Hematite | 124.06 | 426.55 | 1241.8 | 887.21 | 1140.4 | 201.16 | 152.13 | -137.05 | 49.46 | -1.6233 | -5.4751 | 137.86 | 24.842 | 13.978 | 144.29 | 1.3625 | 15.178 | 268.48 | 7.1124 | 13.432 | 848.46 | 304.15
Hematite | 206.95 | 1841.5 | 730.78 | 1586.7 | 2967.6 | 175.2 | 245.57 | -75.064 | 47.166 | -6.0301 | -5.1813 | 356.8 | 47.484 | 40.08 | 114.52 | 2.5384 | 42.772 | 270.74 | 13.935 | 21.649 | 1644.7 | 394.27
Hematite | 63.056 | 544.59 | 652.83 | 684.21 | 1413.9 | 149.2 | 189.85 | -83.425 | 90.923 | 1.5226 | -11.794 | 211.78 | 26.741 | 20.065 | 107.31 | 0.18437 | 17.029 | 177.56 | -4.2626 | 10.573 | 767.86 | 82.735
Hematite | 73.554 | -341.33 | 1347.8 | 1338.7 | 1782.3 | 248.07 | 290.94 | 32.377 | 32.801 | 7.9882 | -10.598 | 225.5 | 34.256 | 22.35 | 190.31 | 11.559 | 20.041 | 158.23 | 8.8882 | 12.626 | 1400.7 | 277.24
Hematite | 96.399 | -392.8 | 1222.8 | 995.94 | 2750.3 | 120.01 | 255.94 | 24.515 | 60.937 | 41.656 | -11.027 | 342.16 | 62.217 | 41.389 | 138.2 | 6.7667 | 23.915 | 88.295 | 26.358 | 13.548 | 831.31 | 457.12
Hematite | 92.605 | -388.77 | 689.35 | 940.7 | 2734.5 | 24.878 | 196.26 | 18.429 | 23.325 | 4.5467 | -14.765 | 365.55 | 47.569 | 42.167 | 136.66 | -10.316 | 22.312 | 43.681 | 23.725 | 31.941 | 649.92 | 514.88
Hematite | 92.561 | -389.64 | 707.19 | 1022.3 | 2290 | 175.35 | 190.2 | 58.189 | 19.891 | 25.299 | -12.16 | 292.96 | 37.443 | 47.387 | 161.89 | 2.6789 | 24.421 | 47.252 | 18.672 | 13.134 | 629.53 | 393.31
Hematite | 113.34 | -453.21 | 531.46 | 1061.6 | 2651.9 | 156.27 | 228.04 | -2.7699 | 10.249 | 22.073 | -16.537 | 349.39 | 67.754 | 47.404 | 154.8 | 1.4791 | 28.996 | 36.475 | 27.807 | 19.791 | 679.05 | 481.88
Hematite | 151.01 | -369.96 | 730.01 | 1051.3 | 2812.9 | 258.6 | 231.89 | 14.929 | 12.114 | 54.082 | -14.271 | 379.27 | 68.618 | 44.599 | 162.93 | 4.0825 | 27.096 | 68.402 | 31.908 | 13.94 | 882.01 | 620.72
Hematite | 148.2 | -392.67 | 797.47 | 1103.4 | 3130.5 | 103.57 | 237.82 | -30.168 | 38.361 | 21.827 | -19.703 | 406.83 | 67.472 | 53.557 | 94.332 | 3.3126 | 26.276 | 56.317 | 30.632 | 26.44 | 811.46 | 641.55
Hematite | 97.135 | -561.21 | 1172.4 | 789.13 | 3308 | -7.1763 | 190.49 | 161.49 | 42.868 | -7.6466 | -22.415 | 397.64 | 70.282 | 45.51 | 43.342 | -0.40639 | 19.618 | 67.22 | 25.517 | 20.314 | 584.58 | 638.38
Hematite | 106.57 | -421.93 | 1113.8 | 1140.1 | 2597.6 | 254.62 | 233.98 | 14.097 | 58.597 | 25.007 | -13.378 | 307.15 | 34.041 | 30.985 | 58.764 | -1.3116 | 26.624 | 98.573 | 20.637 | 20.668 | 863.05 | 393.71
Hematite | 106.87 | -534.01 | 757.8 | 995.66 | 2922.6 | 174.47 | 209.98 | 86.065 | 29.067 | 0.30248 | -14.939 | 355.16 | 59.563 | 50.673 | 71.006 | -0.4329 | 23.609 | 43.638 | 29.977 | 19.475 | 663.92 | 666.27
Hematite | 128.35 | -737.73 | 346.43 | 830.7 | 4352.6 | -23.203 | 310.5 | 148.21 | 68.232 | 2.6671 | -29.293 | 591.19 | 88.359 | 81.226 | 79.262 | 0.90934 | 33.66 | 19.677 | 34.701 | 32.887 | 451.78 | 827.12
Hematite | 153.77 | -388.79 | 206.97 | 881.6 | 3298.1 | 79.116 | 238.35 | 94.752 | 55.622 | -11.998 | -25.975 | 481.77 | 85.34 | 54.565 | 75.359 | 2.2903 | 25.481 | 6.7908 | 41.398 | 34.112 | 482.02 | 780.71
Hematite | 116.01 | -275.05 | 289.07 | 549.25 | 2028.4 | 156.18 | 137.08 | 24.616 | 66.85 | -0.66398 | -14.433 | 257.82 | 47.153 | 35.472 | 65.325 | -2.0094 | 18.251 | 35.339 | 27.881 | 12.596 | 339.16 | 653.49
Hematite | 40.934 | -168.56 | 793.82 | 690.96 | 658.77 | 291.22 | 83.243 | -300.86 | 21.44 | 21.919 | -1.3019 | 77.908 | 18.313 | 14.105 | 159.19 | -14.299 | 6.6048 | 58.786 | 7.28 | 7.9903 | 691.14 | 130.71
Hematite | 180.31 | -5414.8 | 419.69 | 2492.6 | 6011.6 | 49.072 | 961.71 | 102.62 | 52.059 | 171.25 | -26.48 | 1195.4 | 186.49 | 148.82 | 218.24 | 2.3449 | 98.942 | 4.9825 | 38.657 | 81.926 | 2049.5 | 756.65
Hematite | 201.58 | -3032.8 | 323.79 | 2266.6 | 6963.4 | 51.902 | 892.62 | 305.08 | 84.25 | 55.314 | -46.142 | 1490.3 | 272.96 | 167.6 | 403.7 | 0.84121 | 121.57 | 2.0305 | 40.613 | 147.06 | 2263.1 | 1029.4
Hematite | 233.57 | -2981.8 | 340.62 | 1931.8 | 6774.6 | -23.014 | 885.66 | 319.76 | 110.84 | 67.89 | -49.299 | 1540.4 | 262.76 | 172.41 | 116.03 | -7.1438 | 99.172 | 1.8991 | 43.54 | 81.282 | 1658 | 1174.6
Hematite | 201.15 | -2754.7 | 703.04 | 1827.6 | 6538.4 | -40.608 | 902.49 | 401.53 | 105.09 | 83.638 | -54.272 | 1608 | 225.87 | 189.3 | 148.12 | -4.4018 | 87.63 | 19.298 | 37.616 | 89.219 | 1675.8 | 1104.1
Hematite | 255.95 | -2828.5 | 687.06 | 2136.4 | 6577.7 | 436.42 | 761.11 | 328.37 | 121.96 | 87.103 | -59.69 | 1385.6 | 197.74 | 180.93 | 220.74 | -7.7481 | 125.52 | 11.871 | 36.936 | 71.638 | 2056.3 | 1150.5
Hematite | 283.66 | -3979.3 | 314.25 | 1932 | 6968.8 | 53.796 | 781.09 | 238.17 | 128.24 | 105.33 | -47.68 | 1321.8 | 217.59 | 180.35 | 179.46 | -4.3631 | 115.34 | 10.413 | 68.6 | 58.842 | 2063.1 | 1423.1
Hematite | 294.24 | -5966.1 | 360.96 | 2573.1 | 6894.4 | 145.01 | 1058.2 | 403.86 | 114.17 | 126.81 | -40.848 | 1643.8 | 235.65 | 194.66 | 378.22 | -5.7499 | 137.6 | 3.4823 | 66.552 | 77.099 | 2964.4 | 1427.4
Hematite | 322.41 | -6574.1 | 297.91 | 3263.2 | 6879.5 | 148.14 | 1078.7 | 372.05 | 136.91 | 259.3 | -20.505 | 1681.5 | 262.31 | 207.87 | 234.57 | -1.8883 | 107.37 | 10.455 | 75.558 | 83.538 | 3299.1 | 1476.6
Hematite | 286.8 | -6304.3 | 262.78 | 3153.4 | 6827.8 | 238.72 | 1176.2 | 204.41 | 118.32 | 236.16 | -12.148 | 1695.5 | 293.67 | 231.51 | 188.83 | 1.6982 | 121.32 | -2.5045 | 71.046 | 112.68 | 3259 | 1331
Hematite | 279.91 | -5880.7 | 693.77 | 2597.4 | 6550.5 | 258.24 | 1068.9 | 286.8 | 138.8 | 186.01 | -14.58 | 1446.2 | 248.85 | 223.03 | 470.29 | 3.2207 | 125.44 | 42.214 | 86.841 | 83.616 | 3818.7 | 1231.4
Hematite | 354.23 | -12784 | 1782.5 | 3916 | 6722.7 | 918.71 | 1232.7 | -67.579 | 115.28 | 194.04 | -14.364 | 1301.4 | 203.33 | 169.28 | 944.72 | 3.2763 | 152.4 | 78.125 | 77.008 | 88.174 | 7945 | 1116.6
Hematite | 437.08 | -10391 | 1570.2 | 3882.9 | 6835.4 | 1168.3 | 1459.6 | -165.48 | 80.489 | 180.93 | -26.079 | 1482.8 | 201.27 | 193.62 | 719.04 | -1.4155 | 122.05 | 80.289 | 56.779 | 79.694 | 6669.1 | 979.56
Hematite | 400.77 | -13582 | 1882.7 | 3836.4 | 6994.5 | 1159.8 | 1164.1 | 123.03 | 98.297 | 150.12 | -36.143 | 1507.3 | 259.26 | 218.31 | 733.65 | 7.0581 | 167.67 | 65.521 | 67.82 | 85.795 | 4467.3 | 1307
Hematite | 373.33 | -6786.5 | 749.97 | 2242.3 | 6802.6 | 216.89 | 907.96 | 287.59 | 126.54 | 229.3 | -33.044 | 1468 | 215.44 | 170.16 | 102.78 | -4.6041 | 74.76 | -0.93329 | 79.695 | 56.176 | 2368.9 | 1605.8
Hematite | 424.41 | -4827.1 | 765.81 | 2381.4 | 6794.9 | 309.19 | 1048.8 | 288.52 | 155.51 | 308.33 | -33.481 | 1370.1 | 177.38 | 177.77 | 164.33 | -3.6341 | 85.934 | 21.017 | 88.802 | 77.01 | 2420.6 | 1680.4
Hematite | 136.56 | -1648.8 | 718.68 | 2023.6 | 4731.7 | 174.11 | 750.67 | -162.93 | 31.727 | -7.2626 | -32.963 | 922.54 | 152.8 | 96.86 | 445.08 | 1.2839 | 73.024 | 46.338 | 15.83 | 81.721 | 3481.4 | 365.5
Hematite | 125.07 | -1311.9 | 363.47 | 2270.8 | 5055.2 | 270.15 | 677.56 | -174.13 | 47.278 | 1.9382 | -19.457 | 909.52 | 165.95 | 101.04 | 349.19 | 2.8745 | 51.926 | 28.653 | 29.582 | 74.122 | 4035.6 | 645.25
Hematite | 64.667 | -572.96 | 900.8 | 1560.6 | 3454.1 | 143.01 | 610.56 | -563.08 | -0.6972 | -6.1352 | -12.228 | 614.66 | 139.28 | 59.284 | 444.48 | 7.2721 | 48.637 | 97.315 | 3.7109 | 69.263 | 3150.4 | 191.47
Hematite | 103.23 | -1602.6 | 756.32 | 2460.3 | 5194 | 149.81 | 920.76 | -111.89 | 49.307 | -8.5988 | -20.633 | 1049.2 | 239.02 | 115.32 | 513.41 | 5.3244 | 66.65 | 74.533 | 14.415 | 105.11 | 3868.2 | 401.12
Hematite | 110.01 | -2754.9 | 535.41 | 2832.9 | 5628.9 | 209.47 | 930.16 | -16.103 | 64.978 | -11.232 | -35.211 | 1140 | 247.6 | 141.06 | 515.29 | 1.229 | 74.266 | 43.483 | 4.9852 | 86.386 | 3050.4 | 382.43
Hematite | 59.002 | -2190.8 | 606.11 | 2368.4 | 4136.6 | 97.33 | 732.26 | -14.019 | 28.008 | 2.4541 | -15.441 | 801.48 | 152.61 | 95.984 | 213.5 | 5.2435 | 45.778 | 40.429 | 0.71515 | 57.589 | 2400.3 | 201.32
Hematite | 97.8 | -1620.5 | 720.49 | 2519.2 | 4190.3 | 143.04 | 543.52 | 228.26 | 34.018 | 5.8382 | -8.1403 | 843.79 | 155.79 | 90.001 | 300.82 | -1.417 | 44.725 | 40.187 | 3.2163 | 60.653 | 2315.9 | 246.83
Hematite | 203.03 | -8555.6 | 570.89 | 3363.9 | 5592.5 | 551.16 | 1225.4 | -34.523 | 101.8 | 7.5776 | -25.743 | 1521.7 | 298.34 | 160.91 | 582.94 | 3.9918 | 91.324 | 41.232 | 30.019 | 97.748 | 3761.5 | 710.47
Hematite | 68.326 | -735.44 | 828.29 | 2230.2 | 2555.2 | 295.76 | 773.44 | -327.75 | 35.566 | 10.791 | -9.0959 | 442.89 | 68.578 | 52.997 | 402.36 | 7.389 | 43.63 | 55.924 | 5.6154 | 54.104 | 4317.9 | 190.54
Hematite | 147.17 | -6073.9 | 661.54 | 2788.2 | 5061 | 565.3 | 905.48 | -8.1403 | 61.44 | 0.06342 | -26.865 | 1180 | 206.89 | 135.42 | 705.53 | 0.81004 | 82.525 | 44.991 | 18.267 | 69.275 | 3458.7 | 507.36
Hematite | 136.6 | -2070.8 | 1191.3 | 3227.3 | 4972.5 | 484.98 | 978.49 | -102.45 | 39.945 | 5.6325 | -18.884 | 1029.9 | 168.04 | 119.04 | 536.33 | 3.423 | 59.545 | 73.094 | 23.34 | 70.915 | 4894.2 | 537.48
Hematite | 213.04 | -7459.9 | 1282.2 | 4007.6 | 5682.9 | 723.14 | 987.33 | -366.03 | 63.417 | 49.358 | -14.421 | 945.68 | 171.06 | 101.47 | 676.7 | 2.8855 | 79.023 | 58.914 | 25.704 | 76.23 | 6495.4 | 637.01
Hematite | 137.71 | -4850.4 | 1048.9 | 3677.5 | 5544.1 | 433.38 | 805.31 | -187.73 | 151.75 | 20.993 | 1.4515 | 1061.8 | 203.84 | 116.72 | 676.37 | 2.5159 | 82.004 | 54.979 | 31.831 | 63.193 | 5331.8 | 623.79
Hematite | 183.54 | -2052.4 | 577.06 | 3342.1 | 5502.8 | 569.47 | 1236.8 | -242.61 | 138.26 | 30.012 | -35.747 | 1327 | 200.72 | 155.32 | 1020.5 | 3.8354 | 101.66 | 45.677 | 10.277 | 98.623 | 5993.5 | 562.03
Hematite | 118.51 | -1405.2 | 855.08 | 3556 | 4971.1 | 490.32 | 1262.2 | -68.914 | 125.97 | 13.256 | -16.543 | 796.53 | 141.41 | 89.61 | 640.62 | 1.293 | 66.885 | 48.461 | 5.8475 | 45.771 | 3663.1 | 371.4
Hematite | 32.275 | -953.81 | 1721.1 | 1641.4 | 2178.3 | 130.48 | 348.1 | -422.63 | -11.609 | 25.727 | -9.0219 | 377.18 | 41.13 | 39.382 | 180 | 8.4261 | 41.385 | 128.58 | 0.61839 | 30.317 | 2929.2 | 164.56
Hematite | 64.155 | -1560.9 | 2243 | 2435.7 | 3821.3 | 249.4 | 684.45 | -163.72 | 22.87 | 24.486 | -18.231 | 689.2 | 102.25 | 90.041 | 441.04 | 12.489 | 61.572 | 188.58 | -9.2145 | 52.381 | 3314.6 | 164.06
Hematite | 79.131 | -2479.1 | 1129.2 | 2178.6 | 5426.5 | 422.81 | 2141.1 | 138.9 | 40.544 | 60.084 | -42.402 | 1095 | 122.85 | 142.6 | 385.15 | 0.017356 | 64.468 | 37.275 | -16.966 | 73.716 | 2352.8 | 320.77
Hematite | 83.993 | -1845.9 | 803.86 | 1434.4 | 4825.4 | 44.424 | 593.15 | 37.491 | 16.758 | 113.69 | -36.222 | 907.63 | 101.44 | 137.05 | 139.21 | 4.3499 | 51.882 | 35.938 | -21.466 | 50.989 | 1327.1 | 371.87
Hematite | 75.238 | -1828.5 | 1848.5 | 2287.5 | 3718.9 | 309.22 | 534.82 | -123.85 | 30.137 | 34.451 | -19.861 | 596.9 | 79.248 | 74.108 | 403.4 | 5.2981 | 53.838 | 93.576 | -6.2859 | 38.716 | 2905.7 | 265.09
Hematite | 111.95 | -1686.2 | 1857.8 | 1827 | 4491.5 | 185.62 | 716.21 | 10.127 | 15.363 | 57.578 | -26.881 | 724.68 | 89.53 | 98.523 | 356.72 | 7.6186 | 49.851 | 120.87 | 6.0942 | 43.72 | 2487.2 | 602.86
Hematite | 104.26 | -2032.3 | 1996 | 2719.7 | 4488.3 | 368.26 | 760.95 | -69.076 | 49.864 | 49.873 | -25.252 | 785.28 | 81.33 | 115.61 | 412.82 | 11.319 | 69.266 | 82.425 | -4.1927 | 55.004 | 3853.7 | 242.27
Hematite | 80.51 | -2563.7 | 1438.8 | 2394.5 | 5376 | 157.23 | 797.27 | 65.713 | 29.393 | 95.896 | -34.979 | 1067.4 | 120.41 | 131.7 | 244.9 | 1.8989 | 66.222 | 46.078 | -21.138 | 68.235 | 3179.4 | 416.08
Hematite | 84.821 | -2382.8 | 2125.2 | 2827.8 | 5022 | 341.01 | 836.54 | -79.797 | 36.809 | 43.518 | -29.952 | 810.44 | 104.45 | 91.804 | 488.29 | 7.9711 | 89.244 | 187.44 | -10.656 | 55.256 | 3585.5 | 296.1
Hematite | 145.17 | -3353.8 | 972.54 | 2714.1 | 6187 | 146.46 | 979.79 | -73.462 | 31.397 | 179.49 | -39.428 | 1250.5 | 191.87 | 141.32 | 259.27 | -0.6864 | 100.36 | 38.401 | 7.7356 | 69.018 | 2887.2 | 711.25
Hematite | 119.45 | -2454.7 | 878.23 | 1901.5 | 4846 | 195.09 | 821.03 | -11.617 | 51.259 | 131.12 | -30.731 | 987.94 | 134.56 | 108.52 | 194.73 | 6.9606 | 60.467 | 79.586 | 0.63955 | 53.983 | 2110 | 501.64
Hematite | 81.868 | -2272 | 1483.2 | 2988.9 | 5294.1 | 480.64 | 1511.9 | -199.96 | 58.696 | 64.764 | -29.757 | 891.39 | 88.061 | 111.71 | 480.29 | 2.5774 | 73.353 | 113.69 | -8.659 | 60.353 | 3748.9 | 369.33
Hematite | 83.104 | -2627.4 | 1643.2 | 2719.2 | 4666.3 | 231.49 | 994.41 | -110.33 | 54.402 | 48.308 | -30.649 | 882.39 | 118.08 | 115.92 | 388.46 | 1.2779 | 75.668 | 89.137 | -10.164 | 55.608 | 3472.9 | 457.86
Hematite | 150.65 | -2666.3 | 2382.1 | 2948.6 | 5603.1 | 555.15 | 892.28 | 7.4038 | 69.134 | 93.302 | -32.373 | 892.01 | 107.84 | 120.21 | 433.98 | 8.6512 | 76.463 | 124.5 | 0.61159 | 59.031 | 3770.3 | 536.97