## Dataset3_Ilmenite
| Si | Al | K | Ca | Fe | Mg | Mn | CaF | S | Ti | Sn | W | Cu | Zn | Ba | Rb | Sr | Li | As | Mo | Na | P
Ilmenite | -354.82 | 4011.6 | 1306.2 | 2423.7 | 5044.7 | 3798.5 | 466.25 | -290.06 | 26.376 | 2190.8 | 903.98 | -483.37 | -3435.8 | 1382.9 | 544.92 | -7.7952 | -26.941 | 103.73 | 148.55 | 64.026 | 2522.4 | 312.84
Ilmenite | -220.37 | 1924.5 | 968.56 | 1148.8 | 2918.7 | 2422.6 | 132.51 | 29.657 | -5.9941 | 1416.8 | 566.57 | 7.7842 | -1920.6 | 754.59 | 196.82 | 2.1634 | -12.336 | 62.727 | 82.656 | 29.198 | 1392.4 | 198.11
Ilmenite | -520 | 3004.2 | 324.5 | 1545.7 | 6173 | 3946.6 | 460.59 | -141.97 | 12.056 | 1976.8 | 929.91 | -116.17 | -3698 | 1528.3 | 458.67 | -0.69681 | -22.715 | 3.759 | 167.79 | 94.113 | 739.48 | 367.03
Ilmenite | -295.2 | 2019.1 | 995.79 | 1103.4 | 3490.4 | 2284.5 | 367.53 | -131.57 | 73.099 | 1219.7 | 572.27 | -31.335 | -2301.6 | 905.28 | 475.74 | 3.3837 | -13.817 | 97.73 | 102.32 | 49.713 | 936.12 | 218.58
Ilmenite | -522.71 | 4864.1 | 564.12 | 2306.9 | 6442.6 | 4345 | 767.25 | -58.153 | 15.622 | 2908.8 | 1189.7 | -2754.8 | -4742.2 | 1985.3 | 1843.5 | 0.28825 | -32.306 | 44.365 | 176.07 | 101.55 | 880.15 | 393.46
Ilmenite | -238.98 | 2793.3 | 596.28 | 1045.9 | 3332.9 | 2350.4 | 354.81 | -307.19 | 0.62514 | 1516.1 | 600.92 | -1516.3 | -2544.2 | 1075.5 | 1057.8 | 2.8633 | -14.39 | 133.62 | 90.766 | 53.635 | 660.42 | 209.42
Ilmenite | -341.39 | 4241.1 | 201.78 | 1118.1 | 3676.1 | 3339.4 | 423.24 | 89.645 | 42.016 | 1876 | 856.06 | -298.14 | -3011.9 | 1163.1 | 44.648 | -1.1962 | -17.101 | 50.997 | 145.81 | 67.666 | 825.88 | 289.86
Ilmenite | -25.728 | 4138 | 316.48 | 1374.9 | 2530.1 | 2528.7 | 338.38 | -10.669 | 8.9963 | 1068.4 | 446.44 | -317.77 | -1847.2 | 731.33 | 396.17 | -1.519 | -13.825 | 51.863 | 103.87 | 37.315 | 1553.2 | 161.13
Ilmenite | -99.324 | 4712.2 | 31.893 | 817.09 | 3024.7 | 3078.8 | 189.82 | -23.9 | 76.799 | 1253.7 | 574.75 | -226.79 | -2122.4 | 723.19 | -712.77 | 8.0725 | -19.964 | 46.855 | 120.65 | 52.464 | 1227.2 | 216.63
Ilmenite | -234.83 | 4457.1 | 1179.1 | 2412.8 | 4575.1 | 3930.2 | 464.45 | 12.629 | 45.107 | 1891 | 774.52 | -253.01 | -2916 | 1129.4 | 25.121 | 7.5706 | -14.355 | 138.01 | 161.12 | 52.398 | 2102.4 | 288.55
Ilmenite | -734.79 | 5590.9 | 82.125 | 1348.9 | 6836.4 | 5988.9 | 581.34 | -217.78 | 75.218 | 3241.4 | 1405.4 | -3382.5 | -5397 | 2176.9 | 2052.7 | -8.2952 | -47.614 | 9.1858 | 257.7 | 99.152 | 549.55 | 540.51
Ilmenite | -534.7 | 3447.5 | 1722.9 | 2310.5 | 5517.8 | 4725.7 | 481.41 | 16.28 | 74.36 | 2624.6 | 1080.7 | -1871.4 | -3667.3 | 1483.9 | 942.43 | 4.9263 | -21.407 | 149.24 | 202.03 | 64.52 | 2402.1 | 443.67
Ilmenite | -739.65 | 3912.9 | 391 | 1612.5 | 6452.3 | 5281.6 | 322.36 | -211.22 | 14.517 | 3125.5 | 1385.3 | -2507.3 | -3956.4 | 1700.7 | 744.46 | -5.4219 | -22.637 | 32.859 | 233.4 | 66.559 | 793.47 | 530.46
Ilmenite | -529.95 | 3467.7 | 1305.5 | 2516 | 6281.6 | 4492.6 | 563.07 | -21.066 | 59.316 | 2656.8 | 1119.1 | -1589.3 | -3782.6 | 1611.2 | 816.43 | 10.718 | -12.66 | 78.623 | 189.31 | 81.013 | 1751.5 | 411.67
Ilmenite | -644.85 | 4064.3 | 383.68 | 1718.1 | 6470.2 | 4886.6 | 142.93 | -178.48 | 68.559 | 2849.2 | 1245.8 | -2511.3 | -4273.4 | 1700.9 | 355.65 | 10.235 | -28.265 | 27.357 | 202.38 | 65.297 | 704.31 | 425.3
Ilmenite | -406.8 | 2653.4 | 1171.9 | 2385.7 | 4501.1 | 3841 | 197.11 | 121.95 | -18.756 | 2150.4 | 882.05 | -969.01 | -2841.2 | 1093.4 | 297.48 | 8.2901 | -23.888 | 84.282 | 150.15 | 36.595 | 1677.2 | 302.94
Ilmenite | -668.97 | 4128.2 | 269.26 | 1902.2 | 6505 | 4652 | 274.06 | 58.967 | 89.169 | 2455.9 | 1096.3 | -3195.3 | -4249.1 | 1691.9 | 780.93 | 0.90697 | -32.615 | 43.829 | 208.7 | 70.163 | 765.86 | 453.86
Ilmenite | -480.38 | 3096.6 | 1660.9 | 2518.9 | 5655.3 | 4597.8 | 235.06 | 240.32 | -36.281 | 2511.2 | 1033.5 | -1713.7 | -3384.4 | 1344.8 | 197.18 | 2.1308 | -25.71 | 135.97 | 201.83 | 41.904 | 2151.4 | 406.17
Ilmenite | -827.22 | 4144.6 | 329.69 | 1356.7 | 6425.9 | 5940 | 137.76 | 77.017 | 121.02 | 3014.5 | 1411.7 | -3216.4 | -4134.8 | 1769.8 | 750.44 | 2.7395 | -32.209 | 17.014 | 255.74 | 76.55 | 412.04 | 565.86
Ilmenite | -539.85 | 3370.1 | 530.66 | 2163.6 | 5090.4 | 4373.8 | 384.79 | -47.241 | 83.782 | 2196.5 | 992.14 | -1339.2 | -3430.4 | 1432.1 | 700.05 | 7.4221 | -23.047 | 53.575 | 198.69 | 53.888 | 1696.9 | 410.19
Ilmenite | -567.43 | 3833.1 | 94.614 | 1701.5 | 6151.9 | 3775.6 | 648.78 | -88.987 | 31.089 | 1958.3 | 881.2 | -2264.4 | -4394.3 | 1799.5 | 1402.5 | -10.393 | -21.071 | 19.125 | 159.69 | 95.942 | 750.55 | 361.87
Ilmenite | -236.84 | 4054.3 | 322.48 | 1880.2 | 4048.9 | 2721.1 | 450.06 | -30.324 | 28.864 | 1296.2 | 558.94 | -1275.9 | -2942.9 | 1162 | 986.56 | 3.6911 | -16.526 | 57.495 | 119.51 | 61.415 | 1273.3 | 226.21
Ilmenite | -74.768 | 7377.3 | 238.37 | 1136.5 | 3898.5 | 2147 | 680.39 | 45.745 | 58.325 | 1021.1 | 441.36 | -509.99 | -3619.7 | 1245.1 | 986.18 | 1.4709 | -25.127 | 48.323 | 89.445 | 35.768 | 1136.3 | 173.9
Ilmenite | -213.81 | 7350.3 | 6.8892 | 931.28 | 4719.3 | 2674.1 | 570.55 | -157.48 | 75.168 | 1372.6 | 623.45 | -304.48 | -3845.9 | 1366.4 | 580.3 | -3.9532 | -21.967 | 22.421 | 122.44 | 39.366 | 669.18 | 237.7
Ilmenite | -329.25 | 6542.1 | -72.377 | 623.22 | 4857.5 | 2847.9 | 397.72 | -333.35 | 85.177 | 1558.8 | 692.43 | -37.878 | -3841.2 | 1339.6 | 36.983 | 6.5471 | -32.171 | 22.586 | 123.29 | 53.994 | 150.48 | 274.95
Ilmenite | -343.2 | 5642.3 | -4.5093 | 617.59 | 4644.3 | 2653.9 | 338.03 | -300.28 | 54.888 | 1438.7 | 681.49 | -57.315 | -3746.3 | 1375.9 | 58.743 | -3.8407 | -34.109 | 24.856 | 106.17 | 31.143 | 83.851 | 233.45
Ilmenite | -391.69 | 4980.7 | -68.594 | 536.92 | 4630.6 | 2598.9 | 381.78 | -357.38 | 25.386 | 1396.5 | 662.8 | -14.447 | -3765.9 | 1379.1 | 245.1 | 8.9785 | -29.454 | -4.1018 | 101.87 | 37.423 | -31.277 | 235.61
Ilmenite | -420.38 | 4743.5 | 44.891 | 535.48 | 4569.8 | 2548.2 | 306.22 | -31.221 | 39.354 | 1454.7 | 703.37 | 45.091 | -3640.6 | 1334 | -120.49 | -0.66013 | -28.131 | 11.01 | 105.11 | 45.958 | 81.725 | 272.79
Ilmenite | -400.73 | 4185.9 | -91.906 | 508.17 | 4606.9 | 2474 | 291.33 | -571.95 | 39.61 | 1305.1 | 651.72 | 66.298 | -3692.4 | 1356.8 | 77.665 | 2.9983 | -30.643 | 17.052 | 107.39 | 23.423 | -26.451 | 224.1
Ilmenite | -426.24 | 3888.9 | -52.781 | 464.81 | 4732.1 | 2507.8 | 226.77 | -217.42 | 50.27 | 1385.2 | 661.78 | 64.708 | -3620.6 | 1321.3 | -67.052 | 8.0514 | -30.311 | 13.112 | 101.59 | 37.818 | -98.475 | 249.44
Ilmenite | -127.07 | 1831 | 1061.4 | 2194.6 | 2933.8 | 1834.6 | 464.44 | -54.333 | 4.1317 | 1468.8 | 456.89 | -131.58 | -2223.6 | 869.38 | 662.3 | 0.21588 | -8.3386 | 101.03 | 65.984 | 27.883 | 1345.5 | 136.36
Ilmenite | -326.83 | 1875.9 | 488.5 | 1042.8 | 2586.7 | 2619.9 | 178.44 | -141.7 | 10.712 | 1760.4 | 714.98 | -63.461 | -1960.6 | 754.36 | -435.76 | 2.1709 | -11.095 | 68.561 | 99.827 | 32.284 | 567.02 | 202.35
Ilmenite | -205.3 | 1960 | 356.69 | 1422.6 | 2743.2 | 1644.6 | 355.82 | 39.806 | 16.436 | 1246.1 | 455.74 | -210.03 | -2140.6 | 908.16 | 410.58 | -2.437 | -17.718 | 33.805 | 68.017 | 35.916 | 525.99 | 141.22
Ilmenite | -208.18 | 1781.2 | 692.51 | 914.77 | 2580.6 | 1884.3 | 242.19 | 174.31 | 13.896 | 1314.3 | 478.99 | -125.9 | -1661.6 | 682.03 | -68.053 | 0.49171 | -11.431 | 52.853 | 75.357 | 26.465 | 394.33 | 147.94
Ilmenite | -329.7 | 1575.2 | 967.57 | 870.58 | 2593.3 | 2491.6 | 209.62 | 1.3262 | 12.725 | 1525.9 | 638.16 | -104.44 | -1618 | 662.27 | -356.12 | 1.1717 | -11.508 | 82 | 111.66 | 24.933 | 377.61 | 222.49
Ilmenite | -339.57 | 1463.6 | 954.68 | 1215.1 | 2823.2 | 2687.2 | 212.83 | 145.94 | 20.557 | 1429.8 | 618.58 | -129.69 | -1665.5 | 712.42 | -293.41 | 5.4903 | -8.9964 | 88.658 | 112.68 | 25.192 | 665.37 | 246.76
Ilmenite | -370.9 | 1504.3 | 494.72 | 979.98 | 3014.1 | 2806 | 136.94 | -73.813 | 23.486 | 1673.4 | 756.77 | -59.351 | -1670.3 | 667.74 | -650.64 | 3.4292 | -8.5777 | 57.239 | 130.9 | 27.936 | 417.05 | 267.06
Ilmenite | -325.43 | 1230.2 | 1045 | 1061.7 | 2724.2 | 2458.2 | 137.79 | -102.59 | 38.195 | 1464.5 | 656.7 | -98.214 | -1495.9 | 580.13 | -698.37 | 0.14664 | -6.1297 | 51.388 | 105.11 | 14.81 | 781.3 | 208.64
Ilmenite | -343.43 | 1298.9 | 797.45 | 1124.1 | 2657.1 | 2634 | 100.34 | -26.1 | 58.131 | 1526.6 | 681.75 | -82.256 | -1509.9 | 580.8 | -574.05 | -1.8449 | -10.954 | 73.432 | 118.96 | 15.818 | 772.97 | 253.61
Ilmenite | -354.5 | 1703.3 | 517.41 | 1002.2 | 2657.1 | 2856 | 72.591 | -138.64 | 43.999 | 1749.5 | 727.53 | -55.862 | -1656.4 | 633.4 | -744.2 | -3.1724 | -11.707 | 60.012 | 126.37 | 16.779 | 527.65 | 246.22
Ilmenite | -314.85 | 1971.3 | 950.22 | 1244.7 | 2783.3 | 2689 | 245.37 | 40.811 | 26.905 | 1720.3 | 695.2 | -97.886 | -1789.1 | 723.82 | -148.11 | 2.1075 | -11.648 | 108.77 | 115.13 | 29.621 | 740.21 | 215.61
Ilmenite | -343.31 | 3461.3 | 256.7 | 978.75 | 4081.2 | 2829.3 | 525.72 | 76.576 | 75.487 | 1751.8 | 696.39 | -308.14 | -3440.2 | 1339.1 | 606.3 | 4.1681 | -24.719 | 70.973 | 111.85 | 29.53 | 228.46 | 234.35
Ilmenite | -410 | 3721.6 | 36.776 | 582.21 | 4352.7 | 3590.1 | 466.88 | -296.83 | 56.275 | 2177.2 | 882.15 | -260.62 | -3595.4 | 1392.9 | 352.59 | 4.2148 | -26.837 | 51.089 | 147.29 | 54.312 | -48.6 | 294.01
Ilmenite | -428.68 | 3667.2 | 4.8713 | 484.6 | 4344.5 | 3500.5 | 460.98 | -197.73 | 54.871 | 2100.2 | 871.76 | -252.44 | -3634.7 | 1412.9 | 365.43 | -2.1498 | -31.668 | 45.616 | 152.59 | 48.584 | -118.06 | 292.62
Ilmenite | -445.11 | 3530.9 | 61.12 | 737.79 | 4283.2 | 3379.5 | 435.15 | -182.28 | 37.176 | 1904.6 | 844.07 | -197.48 | -3609.2 | 1394.9 | 159.2 | 4.2613 | -26.605 | 47.478 | 155.19 | 49.792 | -120.83 | 277.72
Ilmenite | -332.73 | 2127.6 | 520.86 | 1115.1 | 3365.4 | 3360.1 | 71.977 | 309.08 | -37.109 | 2399.2 | 881.94 | -21.738 | -2216.3 | 908.43 | -1169 | 10.924 | -16.311 | 48.238 | 123.5 | 39.136 | 782.81 | 343.9
Ilmenite | -229.88 | 1489.5 | 1144.7 | 773.68 | 2045.6 | 1975.5 | 73.777 | 47.641 | -17.182 | 1418.6 | 541.32 | -45.152 | -1483.9 | 569.84 | -587.42 | 0.74684 | -6.4824 | 64.597 | 69.731 | 9.1884 | 928.6 | 228.55
Ilmenite | -387.43 | 1511.1 | 255.89 | 678.32 | 3133.9 | 2713.8 | 64.036 | -24.608 | -25.668 | 1595.7 | 733.97 | -29.67 | -1614.2 | 665.88 | -1184.4 | -4.3014 | -9.0111 | 49.591 | 122.18 | 34.849 | 296.14 | 351.28
Ilmenite | -199.63 | 1023.2 | 954.58 | 675.64 | 1768.6 | 1516.6 | 112.58 | -46.442 | 20.316 | 914.53 | 395.73 | -52.277 | -1087.6 | 423.28 | -348.19 | 9.4103 | -6.6603 | 55.31 | 68.92 | 16.394 | 671.47 | 178.42
Ilmenite | -461.52 | 2662 | 493.8 | 1258.2 | 4618.7 | 4011.2 | 213.69 | -296.88 | 59.654 | 2623.8 | 1047.6 | -46.98 | -3001 | 1115.5 | -481.99 | 4.2384 | -19.848 | 39.505 | 165.68 | 39.027 | 543.51 | 409.64
Ilmenite | -213.04 | 1316.3 | 528.99 | 1022.3 | 2214 | 2377.5 | 54.712 | 88.589 | -10.855 | 1391.6 | 536.78 | -24.738 | -1407.5 | 512.04 | -387.41 | -1.3558 | -5.4127 | 97.18 | 80.793 | 21.728 | 822.51 | 231.04
Ilmenite | 3.4477 | 874.56 | 242.9 | 296.66 | 2107.1 | 1605.7 | 117.83 | 65.934 | 81.395 | 479.55 | 149.65 | 81.213 | -363.94 | 153.76 | -37.237 | 0.75592 | 3.1932 | 82.683 | 38.546 | 23.825 | 255.99 | 105.98
Ilmenite | -44.534 | 1778.2 | 472.41 | 625.46 | 2446.4 | 2136.9 | 195.11 | -47.273 | 42.402 | 1270.7 | 395.69 | 24.096 | -975.07 | 364.82 | 89.088 | 9.4308 | -2.9547 | 156.24 | 78.691 | 7.6312 | 499.93 | 266.29
Ilmenite | -85.677 | 2965.7 | 590.59 | 704.98 | 2001.1 | 2424.2 | 401.56 | -196.41 | 52.932 | 1225.6 | 469.94 | -233.05 | -1784.6 | 670.9 | 338.27 | 0.58245 | -6.802 | 240.63 | 99.46 | 38.213 | 525.61 | 235.79
Ilmenite | -62.046 | 1846.9 | 738.5 | 742.37 | 1357.3 | 1501.3 | 273.54 | 39.826 | 37.3 | 761.76 | 284.48 | -132.22 | -1097.1 | 439.59 | 256.92 | 6.3648 | -4.4418 | 222.85 | 63.363 | 27.665 | 709.37 | 173.28
Ilmenite | -172.76 | 3452.7 | 448.17 | 899.69 | 3343.9 | 2007 | 442.67 | 134.8 | 29.784 | 922.21 | 411.91 | -260.64 | -2542.9 | 962.09 | -48.011 | 0.87335 | -15.272 | 103.16 | 78.324 | 52.723 | 626.61 | 238
Ilmenite | -206.94 | 3293.5 | 888.08 | 1668.9 | 3637.9 | 2391.1 | 576.88 | -532.08 | 43.176 | 1417 | 531.16 | -238.27 | -2953.1 | 1139.2 | 489.66 | 6.7947 | -15.958 | 80.098 | 97.52 | 41.773 | 1295.6 | 251.93
Ilmenite | -448.79 | 3050.2 | 667.69 | 857.09 | 4679.4 | 3931.3 | -118.53 | 199.87 | 47.082 | 2400.2 | 997.04 | 204.77 | -2834.5 | 1091.6 | -1387.8 | -2.6469 | -21.387 | 59.37 | 165.03 | 47.191 | 251.26 | 476.61
Ilmenite | -336.03 | 2181.2 | 1241 | 850.26 | 3404.5 | 2749.9 | 46.256 | 117.64 | 38.712 | 1668.4 | 705.19 | 96.137 | -1982.9 | 801.56 | -844.94 | -1.5956 | -13.171 | 84.418 | 133.05 | 37.411 | 632.42 | 331.06
Ilmenite | -332.45 | 1623.3 | 735.69 | 1439.1 | 2975.7 | 2521.7 | 153.26 | 4.454 | -0.31679 | 1513.7 | 665.01 | -126.7 | -1946 | 752.64 | -469.56 | 2.7417 | -12.028 | 43.585 | 120.34 | 26.538 | 412.47 | 291.48
Ilmenite | -241.84 | 1231.7 | 1396.4 | 1536.4 | 2464.1 | 1911.2 | 156.22 | 138.73 | 12.261 | 1015.7 | 466.75 | -121.18 | -1515.8 | 635.59 | -265.48 | 3.4388 | -5.3537 | 107.84 | 92.573 | 25.279 | 817.73 | 231.9
Ilmenite | -370.99 | 2444 | 574.78 | 847.21 | 3370.8 | 2994.4 | 227.33 | 112.22 | 22.194 | 1745.9 | 708.3 | -72.463 | -2103.6 | 854.4 | -602.17 | 6.4091 | -13.531 | 64.205 | 136.73 | 42.639 | 390.23 | 352.51
Ilmenite | -291.89 | 2198.2 | 990.72 | 1430.2 | 2880.3 | 2979.6 | 182.81 | -401.18 | 18.452 | 1728.3 | 656.8 | -80.521 | -1770.8 | 690.49 | -303.22 | -1.5127 | -5.2289 | 141.92 | 123.65 | 29.094 | 1323.2 | 338.43
Ilmenite | -472.39 | 2638.7 | 524.6 | 895.73 | 4007.4 | 4458.3 | 255.11 | 176.88 | 26.867 | 2878.3 | 1060.8 | -116.05 | -2241 | 886.9 | -652.26 | 11.52 | -9.3448 | 30.461 | 175.51 | 36.858 | 435.94 | 496.19
Ilmenite | -253.87 | 1796.6 | 853.68 | 658.27 | 2428.7 | 2984.1 | 127.57 | -131.78 | 44.983 | 1750.5 | 664.34 | -59.66 | -1371 | 549.41 | -378.49 | -0.16053 | -9.9469 | 127.87 | 114.76 | 14.473 | 640.47 | 305.66
Ilmenite | -222.82 | 3247.1 | 633.17 | 697.64 | 2515.5 | 2462.2 | 451.23 | 49.141 | 2.3752 | 1337.9 | 562.82 | -240.36 | -2142.6 | 852.77 | 275.75 | -8.3372 | -11.6 | 156.14 | 102.47 | 44.731 | 728.36 | 291.23
Ilmenite | -174.97 | 1972.3 | 660.45 | 526.12 | 1880.2 | 2234.5 | 242.62 | 181.55 | 45.585 | 1196 | 456.05 | -117.34 | -1436.6 | 554.11 | 117.08 | 14.349 | -7.5136 | 141.52 | 94.188 | 11.304 | 404.48 | 237.71
Ilmenite | -140.99 | 2068.2 | 417.46 | 928.18 | 1606.7 | 1870.8 | 221.1 | 142.61 | 43.597 | 986.1 | 398.97 | -176.03 | -1268.1 | 524.84 | 81.83 | 5.7353 | -11.748 | 239.7 | 81.165 | 36.71 | 494.53 | 238.1
Ilmenite | -262.55 | 2301 | 146.57 | 833.11 | 2164.2 | 2336.8 | 327.4 | 437.08 | 23.012 | 1280.5 | 505.53 | -204.48 | -1651.5 | 752.94 | 217.76 | -4.058 | -13.129 | 150.7 | 109.97 | 21.473 | 183.51 | 284.58
Ilmenite | -238.55 | 2712.4 | 60.509 | 693.96 | 2237 | 2395.5 | 373.9 | 230.33 | 46.856 | 1324.4 | 507.7 | -246.03 | -1920 | 807.62 | 461.04 | -2.4357 | -16.239 | 85.403 | 108.05 | 28.996 | 217.42 | 295.86
Ilmenite | -282.51 | 2640.8 | 93.477 | 492.3 | 2459.5 | 2611.1 | 357.41 | -56.016 | 41.946 | 1460.2 | 583.48 | -181.14 | -1850.4 | 822.47 | 183.12 | 10.282 | -11.261 | 93.626 | 108 | 25.431 | 98.028 | 317.63
Ilmenite | -291.65 | 2506.5 | 3.7249 | 434.86 | 2390.1 | 2588.3 | 279.31 | 69.001 | 49.384 | 1422.6 | 571.15 | -219.18 | -1835.3 | 813.15 | 309.34 | -2.2231 | -18.249 | 97.641 | 97.895 | 33.83 | 5.8005 | 332.99
Ilmenite | -248.7 | 2558.9 | 126.11 | 426.52 | 2374.7 | 2302.6 | 350.13 | 304.74 | -21.048 | 1331.5 | 535.32 | -282.16 | -1830.4 | 820.56 | 349.14 | -6.391 | -14.313 | 91.955 | 108.1 | 22.193 | -15.635 | 276.64
Ilmenite | -304.88 | 2549 | -131.64 | 397.86 | 2430.3 | 2479.3 | 297.51 | -180.04 | 30.441 | 1404.2 | 560.46 | -247.99 | -1868.2 | 847.13 | 293.35 | 1.7812 | -17.414 | 109.04 | 112.59 | 40.549 | -14.152 | 316.78
Ilmenite | -278.52 | 2479 | -74.133 | 386.61 | 2319.2 | 2429.4 | 309.69 | 330.93 | 49.045 | 1346.8 | 553.06 | -263.34 | -1756.2 | 826.52 | 327.62 | 0.63758 | -11.863 | 91.181 | 101.06 | 32.609 | -41.353 | 294.42
Ilmenite | 55.337 | 2777.1 | 186.24 | 661.53 | 2663.5 | 1379.1 | 178.81 | 144.38 | 5.7178 | 598.19 | 228.47 | -8.4122 | -1082.6 | 380.77 | -61.952 | 3.5268 | 6.7184 | 106.36 | 65.6 | 15.3 | 791.37 | 165.24
Ilmenite | 24.693 | 2366.5 | 177.96 | 504.7 | 2055.1 | 1261.3 | 138.72 | -354.9 | 6.4846 | 585.03 | 205.41 | -2.8931 | -977.68 | 289.04 | -123.36 | -1.4019 | -0.010851 | 92.986 | 51.936 | 32.868 | 551.87 | 135.42
Ilmenite | -64.647 | 3975.3 | 405.59 | 955.53 | 4964.9 | 2218.6 | 68.256 | -238.53 | 32.861 | 1614 | 598.64 | 96.154 | -2108.2 | 746.42 | -543.98 | 4.4296 | 5.8806 | 140.59 | 111.2 | 35.699 | 625.47 | 347.98
Ilmenite | -54.949 | 2088.3 | 234.86 | 438.64 | 2591.7 | 1096.3 | 32.961 | -61.945 | 62.573 | 875.64 | 327.02 | 18.659 | -1326.5 | 462.53 | -200.4 | -6.8533 | -0.74184 | 77.292 | 51.897 | 20.721 | 239.25 | 158.95
Ilmenite | 46.084 | 2763 | 274.31 | 913.43 | 5792.6 | 2972.6 | 249.24 | 360.42 | 8.1836 | 1615.3 | 445.34 | 418.24 | -1475.4 | 573.52 | -119.9 | -1.4398 | 23.479 | 177.42 | 134.52 | 58.521 | 271.73 | 439.26
Ilmenite | 34.671 | 1385.4 | 333.55 | 423.62 | 2647.9 | 1498.8 | 84.532 | -102.79 | 29.651 | 798.21 | 233.08 | 198.18 | -648.95 | 243.69 | -176.23 | -3.0782 | 12.428 | 115.91 | 69.52 | 21.879 | 230.3 | 233.27
Ilmenite | 93.329 | 2154.8 | 53.823 | 343.76 | 2373.3 | 2122.1 | 149.13 | 125.04 | 61.392 | 1007.4 | 277.31 | 113.93 | -609.84 | 248.64 | 30.536 | -2.9699 | 3.7507 | 114.06 | 99.765 | 16.732 | 556.41 | 308.17
Ilmenite | 80.367 | 1675.8 | 117.72 | 332.31 | 1627.8 | 1256.5 | 118.35 | -112.22 | 47.791 | 624.03 | 182.8 | 55.702 | -546.97 | 209.92 | 104.09 | -3.7782 | 3.3964 | 89.674 | 63.056 | 8.2547 | 393.28 | 178.59
Ilmenite | 42.306 | 2795.5 | 28.041 | 591.22 | 2388.7 | 1544.4 | 217.97 | -401.08 | 54.526 | 938.25 | 345.25 | -46.047 | -1461.7 | 565.55 | 386.86 | 4.0885 | 1.7646 | 98.772 | 71.3 | 57.366 | 364.82 | 194.24
Ilmenite | 50.793 | 1808.8 | 331.29 | 669.29 | 1752.6 | 1571 | 154.83 | -47.558 | 34.066 | 633.95 | 219.64 | -4.6218 | -968.71 | 338.3 | 217.49 | 10.797 | 1.8172 | 108.13 | 55.877 | 12.889 | 581.33 | 168.98
Ilmenite | -59.499 | 4886.4 | 50.804 | 768.81 | 5170.1 | 3182.5 | 126.55 | -97.258 | 104.81 | 1964.9 | 704.48 | 52.846 | -2441.4 | 865.81 | -112.11 | -11.552 | 7.33 | 177.08 | 139.9 | 58.235 | 209.03 | 430.94
Ilmenite | 50.33 | 3450.1 | 346.75 | 797.22 | 4072.8 | 2281 | 140.75 | 176.11 | 78.457 | 1100.2 | 401.11 | 99.859 | -1439 | 528.12 | -253.56 | -7.4005 | 9.5626 | 152.64 | 100.15 | 53.98 | 533.76 | 298.11
Ilmenite | 35.124 | 4321.3 | 136.33 | 762.78 | 4526.8 | 2396.5 | 69.792 | -242.89 | 57.197 | 1313.9 | 458.05 | 78.961 | -1663.6 | 604.08 | -282.38 | -13.697 | 40.624 | 158.02 | 122.77 | 44.559 | 542.12 | 329.05
Ilmenite | 46.172 | 3469.7 | 233.82 | 764.18 | 3214.6 | 2127.1 | 59.691 | -5.8542 | 66.085 | 1061.3 | 383.68 | 49.3 | -1301.7 | 501.21 | -133.06 | 3.7937 | 47.992 | 127.37 | 86.363 | 29.161 | 600.56 | 260.3
Ilmenite | -21.598 | 3725.9 | 42.418 | 755.44 | 3751.6 | 1892.1 | 108.27 | 50.243 | 97.382 | 1091.4 | 420.61 | 32.13 | -1635.2 | 597.67 | -93.525 | 5.3837 | 15.623 | 85.938 | 89.322 | 25.27 | 831.66 | 284.56
Ilmenite | 67.199 | 3221.6 | 85.147 | 1298.1 | 2471.4 | 1509.9 | 31.627 | -217.55 | 51.534 | 760.15 | 294.65 | -36.312 | -1182.3 | 446.28 | -47.657 | 3.7284 | 9.9468 | 141.31 | 71.887 | 30.143 | 756.45 | 200.61
Ilmenite | 151.15 | 1482.8 | 144.38 | 377.48 | 245.58 | 864.26 | 19.893 | -27.382 | 60.849 | 105.63 | 20.539 | 12.297 | -77.315 | 27.424 | 36.707 | 4.5966 | 0.34589 | 462.58 | 37.823 | 1.8556 | 552.1 | 17.823
Ilmenite | 203.65 | 2057.6 | 115.31 | 542.59 | 600.42 | 2094.4 | 30.602 | 26.426 | 102.47 | 425.87 | 101.53 | 23.36 | -159.23 | 57.69 | 0.8449 | -3.8884 | 4.1839 | 387.4 | 65.079 | 0.023827 | 811.05 | 42.715
Ilmenite | 227.64 | 4721.3 | 160.22 | 699 | 2791.6 | 4005.9 | 46.881 | -205.72 | 105.87 | 1361.9 | 436.13 | -107.93 | -1633.6 | 542.72 | -271.59 | -2.8007 | 7.8493 | 866.99 | 144.35 | 7.0301 | 535.23 | 112.98
Ilmenite | 184.86 | 3824.3 | 179.93 | 784.58 | 2516.9 | 2940.2 | 45.396 | -53.075 | 69.359 | 1030.2 | 330.94 | -14.378 | -1068.9 | 403.79 | -300.82 | 3.3089 | 12.903 | 663.1 | 114.09 | 16.76 | 574.03 | 126.31
Ilmenite | 49.578 | 4066.5 | 5.9826 | 1027.5 | 4584.9 | 2223.9 | 218.1 | -146.59 | 93.493 | 1093.8 | 407.7 | 119.93 | -1969.3 | 718.8 | 36.714 | -5.0992 | 62.347 | 212.13 | 112.49 | 30.478 | 466.38 | 296.33
Ilmenite | 63.778 | 2399.3 | 61.745 | 837.1 | 2744.8 | 1571.7 | 116.94 | 241.79 | 51.348 | 772.36 | 278.72 | 60.598 | -1138 | 464.89 | 87.363 | 9.4057 | 18.175 | 137.41 | 81.674 | 33.279 | 374.45 | 189.76
Ilmenite | 25.137 | 4513.3 | 77.53 | 836.37 | 4931.8 | 2503.7 | 199.79 | 34.133 | 80.376 | 1312.7 | 503.28 | 129.35 | -1789.2 | 790.52 | 75.647 | 12.544 | 6.6389 | 246.66 | 125.69 | 62.006 | 166.51 | 303.9
Ilmenite | -49.937 | 4293.8 | -16.126 | 803.38 | 4950.4 | 2093 | 211.94 | 159.62 | 30.284 | 1250.2 | 504.82 | 98.127 | -2089.9 | 905.21 | 246.46 | 12.752 | 3.5691 | 168.75 | 109.66 | 54.306 | 22.849 | 308.35
Ilmenite | -112.33 | 4238.8 | -9.3188 | 869.42 | 4300 | 1971.9 | 208.15 | -199.58 | 47.257 | 1380.2 | 570.6 | -67.345 | -2535 | 993.45 | 457.91 | -6.5173 | -3.7713 | 111.39 | 108.21 | 61.84 | 103.64 | 326.81
Ilmenite | -150.95 | 4856.5 | 57.03 | 862.18 | 4265.5 | 1889.4 | 235.16 | -578.65 | 54.044 | 1382.2 | 579.84 | -236.34 | -3405 | 1283.3 | 751.78 | 5.915 | -9.9123 | 109.95 | 92.756 | 63.179 | 150.56 | 327.97
Ilmenite | -249.55 | 4430.3 | -197.85 | 879.39 | 4587.5 | 1799.8 | 329.44 | -102.76 | 67.103 | 1673.5 | 673.93 | -223.18 | -3502.9 | 1406.3 | 1101.7 | 3.0248 | -7.2096 | 40.058 | 71.72 | 56.878 | -89.616 | 376.69
Ilmenite | -245.45 | 4330.2 | -101.98 | 880.39 | 4494.5 | 1679.4 | 278.29 | -421.35 | 47.356 | 1557.6 | 647.63 | -312.62 | -3723.9 | 1474.6 | 1105.8 | 9.7261 | -6.9844 | 38.878 | 75.087 | 43.085 | -163.17 | 352.57
Ilmenite | -288.9 | 4191.9 | -70.19 | 815.82 | 4562.9 | 1606.1 | 283.24 | -118.26 | 92.186 | 1616.8 | 643.71 | -317.84 | -3724 | 1485.3 | 1022.1 | -6.1443 | -4.5041 | 46.316 | 79.005 | 87.681 | -232.54 | 358.09
Ilmenite | -266.44 | 4004.6 | -56.736 | 801.66 | 4311.4 | 1518.1 | 266.3 | -284.43 | 91.455 | 1444.1 | 617.23 | -306.56 | -3545.2 | 1409.4 | 925.26 | 12.446 | -15.091 | 11.545 | 74.642 | 59.492 | -190.46 | 336.15