## Dataset3_Molybdenite
| Si | Al | K | Ca | Fe | Mg | Mn | CaF | S | Ti | Sn | W | Cu | Zn | Ba | Rb | Sr | Li | As | Mo | Na | P
Molybdenite | 137.69 | 1197.1 | 187.74 | 950.07 | 93.967 | -327.47 | 1061.9 | 1333.9 | 315.7 | -393.29 | 3.0361 | 1206.5 | 115.97 | -31.55 | 5.9824 | -3.2544 | -109.18 | 13.987 | 263.96 | 2399.9 | 1657.7 | -14.541
Molybdenite | 123.93 | 1110.8 | 1292.3 | 1990.1 | -285.88 | -324.36 | 607.52 | 2935.1 | 249.45 | -541.58 | -11.125 | 1721.3 | 229.28 | -62.381 | -20.354 | 1.8257 | -162.51 | 25.13 | 189.76 | 4498.2 | 8272.6 | -16.548
Molybdenite | 230.39 | -3254.9 | 276.6 | 2028.8 | 972.67 | 869.34 | 1398.9 | 1240 | 79.418 | -214.95 | -17.207 | 1070.3 | 90.957 | 43.266 | 2.0773 | -1.786 | -44.445 | 40.32 | 113.76 | 2316.6 | 1910.5 | 21.256
Molybdenite | 202.8 | 2859.3 | 1962.5 | 2472.8 | -190.39 | 151.71 | 459 | 1950.5 | 170.64 | -318.35 | -13.56 | 1546.8 | 151.23 | -62.156 | 83.464 | 21.663 | -125.18 | 61.94 | 192.11 | 3654.7 | 4759.9 | -8.5522
Molybdenite | 211.27 | 2042.2 | 2387.9 | 1740 | -397.54 | -632.3 | 198.19 | 2457.7 | 296.67 | -516.81 | 0.1941 | 1855.6 | 226.32 | -59.151 | -1.073 | 1.6367 | -160.35 | 83.026 | 376.78 | 4269.4 | 6006 | -27.918
Molybdenite | 49.035 | 662.51 | 643.96 | 2169.6 | 815.86 | 184.64 | 1962.4 | 2050.4 | 97.554 | -192.61 | -17.436 | 1451 | 173.3 | -23.832 | -23.124 | 0.45812 | -117.08 | 28.873 | 121.16 | 3495.4 | 6331.1 | 1.4291
Molybdenite | 194.81 | 2032.3 | 1395.8 | 1742.5 | 490.28 | 104.6 | 177.93 | 1631.6 | 283.38 | -486.73 | -16.534 | 1390.4 | 166.94 | -26.053 | 189.39 | 2.9592 | -107.11 | 403.93 | 209.02 | 3370.1 | 3472.9 | -18.159
Molybdenite | 336.37 | 1870.1 | 999.09 | 946.01 | 235.53 | 249.54 | 92.772 | 1323.2 | 292.62 | -567.11 | 4.3691 | 1062.2 | 127.01 | -17.585 | 125.05 | 3.4243 | -86.066 | 350.36 | 314.97 | 2707.7 | 2454.3 | -49.442
Molybdenite | 312.15 | 1527.7 | 1153.1 | 1891.9 | 38.729 | 102 | 155.18 | 1842.4 | 305.42 | -651.17 | 20.552 | 1361.3 | 146.16 | -56.117 | 256.12 | -1.2917 | -111.9 | 232.18 | 403.77 | 3625.5 | 4185.6 | -50.721
Molybdenite | 236.33 | 1704.9 | 973.48 | 1363 | -122.63 | -21.324 | 178.28 | 1944.7 | 342.94 | -550.87 | 3.4034 | 1200.4 | 166.43 | -42.032 | 104.06 | 3.9032 | -120.2 | 161.05 | 286.92 | 3109.6 | 3905.6 | -56.969
Molybdenite | 268.31 | 2288.9 | 1560.4 | 1644.6 | 44.09 | -67.301 | 132.7 | 2271.8 | 409.77 | -590.29 | -3.3221 | 1524.8 | 204.74 | -48.186 | 128.42 | 0.91134 | -144.37 | 268.8 | 305.33 | 3863.6 | 4151.8 | -46.198
Molybdenite | 283.24 | 2188.2 | 1478.1 | 1621.9 | 184.77 | 76.037 | 138.9 | 2048.2 | 412.15 | -620.87 | 4.6842 | 1425.6 | 191.01 | -63.018 | 185.47 | 6.1565 | -111.89 | 377.22 | 338.06 | 3723.9 | 3856.5 | -52.399
Molybdenite | 398.67 | 2203.3 | 1872.8 | 2214.3 | 411.22 | 362.47 | 279.59 | 2293 | 459.22 | -680.25 | 6.5391 | 1698.7 | 247.3 | -47.079 | 220.67 | 1.3918 | -141.07 | 439.9 | 422.4 | 4257.6 | 4317.1 | -52.408
Molybdenite | 335.85 | 70.38 | 1760.3 | 3035.8 | 1779.4 | 460.57 | 446.38 | 1949.3 | 394.45 | -650.06 | 1.5217 | 1769.5 | 217.94 | -43.6 | 174.55 | 0.53911 | -114.2 | 257.33 | 432.48 | 4161.8 | 4987 | -32.287
Molybdenite | 415.76 | 608.44 | 1125.7 | 3121.9 | 2356.4 | 346.99 | 473.11 | 3279.9 | 562.52 | -940.5 | 13.328 | 2364.9 | 336 | -39.743 | 357.71 | -4.133 | -127.69 | 137.16 | 566.81 | 5576.3 | 7249.5 | -22.698
Molybdenite | 440.2 | -500.08 | 1429.4 | 3132.5 | 833.13 | 608.73 | 804.65 | 3354.1 | 631.8 | -1037.2 | 9.0427 | 2270 | 383 | -67.809 | 260.19 | 8.0387 | -190.56 | 241.49 | 545.73 | 5673.1 | 7210.4 | -71.404
Molybdenite | 480.04 | 3029.2 | 1741.6 | 2308.6 | 3.7384 | 164.89 | 273.06 | 3186 | 614.99 | -1026.8 | -10.336 | 2110 | 307.07 | -100.16 | 293.33 | 8.7556 | -215.92 | 483.73 | 491.68 | 5218.5 | 5405.4 | -86.564
Molybdenite | 366.24 | 2256.4 | 1505.9 | 1873.8 | -92.291 | -119.61 | 161.06 | 2552.4 | 571.85 | -821.38 | 9.5689 | 1680.1 | 225.17 | -58.846 | 174.83 | -2.8257 | -140.1 | 206.73 | 509.53 | 4603.3 | 4615.7 | -81.56
Molybdenite | 297.96 | 1917.3 | 1996.2 | 1806 | 70.921 | -33.734 | 139.44 | 1969.6 | 464.09 | -554.58 | -8.0535 | 1376.6 | 173.73 | -43.283 | 93.863 | 3.4642 | -122.46 | 277.13 | 397.63 | 3683.3 | 4183.3 | -60.357
Molybdenite | 233.77 | 897.19 | 3306.4 | 3118.5 | 236.19 | 231.66 | 185.33 | 1748.4 | 377.27 | -410.77 | -16.785 | 1310.4 | 113.24 | -35.118 | 241.76 | 3.0306 | -74.984 | 285.54 | 345.32 | 3346.4 | 6240.8 | -51.337
Molybdenite | 211.09 | 1935.6 | 1717 | 2486.8 | 319.22 | 365.38 | 287.44 | 2099.8 | 184.34 | -380.18 | -6.2383 | 1415.9 | 187.38 | -19.571 | 223.06 | 4.1314 | -117.57 | 454.38 | 209.43 | 3768.4 | 5393.3 | -20.337
Molybdenite | 264.65 | 1487 | 2881.6 | 3024.8 | 551.29 | 921.83 | 285.25 | 1696.9 | 227.94 | -363.7 | 2.1607 | 1288.6 | 130.37 | -28.29 | 343.58 | 12.009 | -82.323 | 593.06 | 222.19 | 3460.4 | 6473.3 | -17.548
Molybdenite | 247.11 | 1996.1 | 1818.2 | 2133.1 | -38.126 | 312.53 | 281.45 | 2248.3 | 336.14 | -586.44 | 3.5547 | 1509.3 | 210.36 | -35.246 | 167.58 | 2.225 | -147.44 | 315.16 | 213.23 | 3916.4 | 6511.4 | -33.578
Molybdenite | 247.4 | 1575.1 | 2617.7 | 2182.8 | -192.95 | 186.94 | 216 | 1850.8 | 366.51 | -547.47 | -2.797 | 1422.8 | 175.32 | -59.15 | 149.24 | 12.32 | -124.28 | 286.46 | 277.65 | 3626 | 6389.1 | -48.194
Molybdenite | 320.27 | 2163.2 | 2218.2 | 2125.1 | -69.997 | 306.97 | 248.58 | 1891.7 | 437.83 | -715.84 | 11.013 | 1657.3 | 182.1 | -33.329 | 194.92 | 17.977 | -150.93 | 432.31 | 327.29 | 3888.4 | 7291.2 | -55.989
Molybdenite | 370.87 | 2587.5 | 1669.3 | 2141.2 | -341.37 | 264.83 | 206.79 | 2538.6 | 538.15 | -832.25 | 18.496 | 1823.8 | 220.1 | -69.129 | 158.29 | 3.5667 | -176.49 | 242.89 | 375.87 | 4394 | 6172.4 | -60.134
Molybdenite | 204 | 1723.7 | 2949.3 | 2376.1 | -56.018 | 213.35 | 207.09 | 2035.3 | 374.02 | -488.08 | 3.3261 | 1504.5 | 172.79 | -55.879 | 223.92 | 5.7016 | -136.87 | 465.49 | 184.55 | 3816 | 5331.7 | -20.824
Molybdenite | 444.75 | 2777.9 | 2525.4 | 2978.7 | 679.91 | 1175.1 | 354.08 | 2058.1 | 457.38 | -592.12 | 5.2182 | 1791.9 | 213.98 | -40.123 | 404.43 | 9.9442 | -144.28 | 649.89 | 399.89 | 4234.3 | 5076.4 | -41.661
Molybdenite | 431.26 | 2558.1 | 2156.7 | 2633.2 | 154.99 | 869.6 | 261.95 | 2027.5 | 520.42 | -609.63 | 9.3399 | 1671.9 | 174.76 | -49.119 | 327.95 | 8.3996 | -142.52 | 384.33 | 444.46 | 4121.3 | 5183.7 | -55.169
Molybdenite | 298.29 | 1938.8 | 2452.6 | 2564 | 98.09 | 359.16 | 298.55 | 1940.7 | 463.65 | -558.42 | 0.10183 | 1549 | 204.6 | -65.816 | 300.3 | 10.355 | -142.54 | 401.41 | 323.83 | 4023.7 | 5416.1 | -44.413
Molybdenite | 219.32 | 1467.1 | 2811 | 2887 | -32.451 | 187.19 | 266.67 | 2236 | 430.65 | -540.48 | 2.4008 | 1637.6 | 223.83 | -59.43 | 355.74 | 4.686 | -155.59 | 399.89 | 250.86 | 4342.3 | 6761 | -40.652
Molybdenite | 382.8 | 1742.6 | 2573.9 | 2508 | -278.89 | -63.554 | 162.56 | 2042.6 | 602.38 | -762.52 | 25.842 | 1627.1 | 211.71 | -47.151 | 270.23 | 4.9702 | -144.03 | 241.73 | 510.95 | 4185.6 | 5534.5 | -80.381
Molybdenite | 397.1 | 1206.6 | 2259.6 | 2443.5 | -219.33 | 67.989 | 181.73 | 2034.5 | 559.81 | -733.55 | 33.145 | 1564.9 | 188.28 | -65.183 | 338.77 | 2.8636 | -143.51 | 147.23 | 447.54 | 3922.8 | 5788.3 | -78.944
Molybdenite | 48.009 | 695.16 | 2236.3 | 1140.3 | 364.54 | 36.838 | 155.02 | 1124.8 | 80.827 | -151.86 | -7.2187 | 751.93 | 92.395 | -12.118 | 45.102 | 8.9484 | -55.606 | 370.32 | 39.946 | 2054.3 | 3491.5 | -7.3219
Molybdenite | 59.468 | 856.17 | 2251.6 | 1200.6 | 193.84 | 56.904 | 164.39 | 1006.7 | 92.279 | -126.66 | -4.7854 | 696.61 | 86.67 | -29.659 | 58.913 | 11.991 | -52.67 | 440.22 | 45.151 | 1851 | 3112 | -4.4648
Molybdenite | 97.842 | 1212.4 | 1913.6 | 1476.3 | 99.474 | 13.107 | 177.6 | 1234.8 | 161.9 | -255.37 | -5.0289 | 933.12 | 97.549 | -32.544 | 129.17 | 11.17 | -73.045 | 407.9 | 127.26 | 2468.5 | 3357.8 | -19.66
Molybdenite | 204.32 | 2074.8 | 1589.5 | 1597.1 | 555.16 | 285.14 | 203.63 | 1321.1 | 189.61 | -368.57 | -10.846 | 1112.2 | 133.77 | -50.435 | 126.18 | 12.029 | -88.446 | 515.33 | 193.39 | 3015.2 | 3860.2 | -30.451
Molybdenite | 264.93 | 2186.3 | 1664.3 | 1948.8 | 422.63 | 535.68 | 277.52 | 1514.7 | 227.92 | -392.12 | -6.9878 | 1215.8 | 131.67 | -27.549 | 307.31 | 1.9877 | -94.782 | 622.48 | 214.21 | 3205.6 | 4522.4 | -31.589
Molybdenite | 241.33 | 2052.5 | 1902.8 | 2151.1 | 334.94 | 490.97 | 291.33 | 1612 | 280.25 | -410.01 | 0.53037 | 1298.3 | 160.71 | -39.685 | 237.23 | 11.231 | -111.57 | 601.65 | 196.37 | 3340.4 | 4373.8 | -38.389
Molybdenite | 173.87 | 1643.5 | 2179.4 | 2045.2 | 403.6 | 279.44 | 253.44 | 1525.2 | 249.23 | -412.23 | -16.742 | 1277.1 | 139.9 | -39.287 | 146.16 | 11.836 | -108.45 | 578.27 | 140.88 | 3282.2 | 4035.2 | -18.439
Molybdenite | 139.22 | 1741.7 | 2004.9 | 1584.4 | 256.42 | 199.68 | 228.44 | 1712.5 | 248.58 | -427.01 | -9.7908 | 1134.6 | 133.98 | -24.013 | 117.68 | 10.09 | -103.94 | 445.84 | 119.51 | 3100.1 | 3760.1 | -15.583
Molybdenite | 147.18 | 1349.6 | 1825.1 | 1433 | 90.878 | 156.25 | 174.06 | 1378.4 | 225.32 | -345.68 | -6.123 | 937.24 | 98.25 | -19.828 | 86.767 | -2.1436 | -74.63 | 291.46 | 163.27 | 2565.1 | 3091.5 | -30.857
Molybdenite | 136.14 | 1160.2 | 1960.8 | 1499.4 | 157.02 | 253.73 | 170.09 | 1088.6 | 174.27 | -254.22 | 0.20911 | 753.6 | 97.425 | -17.849 | 146.43 | 16.026 | -51.166 | 378.61 | 132.42 | 2149.3 | 2839 | -11.588
Molybdenite | 169.84 | 1037.3 | 1753.2 | 1856.2 | 168.43 | 368.37 | 246.74 | 1267.6 | 186.43 | -242.38 | -6.2219 | 919.34 | 78.297 | -4.1519 | 122.85 | 8.8814 | -63.534 | 369.27 | 165.75 | 2490.8 | 2997.3 | -18.626
Molybdenite | 149.76 | 1686.5 | 2222.7 | 1928.6 | 744.22 | 306.79 | 250.88 | 1372 | 179.5 | -291.71 | -13.052 | 1083.7 | 111.13 | -28.589 | 140.9 | 13.491 | -75.617 | 641.04 | 142.63 | 2797.6 | 3831.4 | -16.902
Molybdenite | 217.58 | 1978.9 | 1966.4 | 2014 | 377.47 | 429.02 | 253.22 | 1613.5 | 278.78 | -407.01 | -8.9942 | 1278.1 | 170.94 | -49.47 | 216.2 | 14.849 | -116.67 | 526.17 | 184.6 | 3416.2 | 4375.1 | -31.397
Molybdenite | 490.63 | 3192.5 | 1844.6 | 2621.3 | 440.07 | 1210.2 | 395.56 | 2080.8 | 431.81 | -799.28 | -2.8285 | 1794.2 | 192.56 | -60.155 | 533.86 | 11.601 | -154.37 | 611.25 | 441.6 | 4382 | 5603.6 | -46.845
Molybdenite | 124.58 | 1090.2 | 1871.9 | 1891.9 | 727.6 | 542.51 | 226.65 | 322.99 | 184.82 | -141.66 | -11.366 | 723.39 | 65.76 | -14.996 | 626.36 | 25.723 | -32.792 | 388.53 | 125.89 | 1677.6 | 3601.8 | 2.5961
Molybdenite | 37.205 | 471.3 | 792.42 | 981.34 | 48.397 | 95.775 | 55.185 | 663.48 | 31.521 | -84.252 | -4.3087 | 464.07 | 37.308 | -20.457 | 73.044 | 0.74042 | -24.139 | 53.488 | 60.939 | 1074.6 | 1806.1 | -4.6808
Molybdenite | 112.51 | 885.87 | 1002.9 | 1145.3 | -77.403 | -156.02 | 107.33 | 1163.9 | 156.2 | -226.81 | -2.1825 | 887.97 | 80.512 | -17.033 | 24.788 | -5.5697 | -55.307 | 56.432 | 213.81 | 2129 | 2509.8 | -18.253
Molybdenite | 124.15 | 955.52 | 1083.7 | 1469.2 | 10.819 | 4.0271 | 51.075 | 752.58 | 172.58 | -181.49 | -1.3259 | 624.78 | 52.259 | -17.099 | 105.24 | 1.8441 | -33.618 | 80.565 | 230.24 | 1703.2 | 2795.5 | -21.62
Molybdenite | 112.9 | 860.05 | 1416.1 | 1356.7 | -95.737 | -168.53 | 46.194 | 901.48 | 285.79 | -195.31 | -3.204 | 794.7 | 61.406 | -12.206 | 57.932 | 3.6166 | -51.274 | 56.536 | 229.29 | 2204.4 | 2354 | -21.222
Molybdenite | 145.12 | 794.4 | 1282.1 | 1138.1 | 140.38 | 74.126 | 37.787 | 542.74 | 217.06 | -210.06 | -4.2971 | 542.4 | 39.833 | -17.559 | 73.498 | -0.083944 | -30.831 | 64.823 | 250.44 | 1230 | 1816.4 | -17.363
Molybdenite | 283.28 | 1566.4 | 1068.1 | 1262.4 | -60.975 | -231.3 | 83.739 | 1161 | 389.89 | -404.72 | 13.49 | 1024.2 | 70.088 | -24.258 | 139.46 | 4.0791 | -69.342 | 94.581 | 433.79 | 2313.1 | 2333.1 | -48.368
Molybdenite | 266.28 | 960.47 | 1559.9 | 1550.3 | 661.14 | 593.83 | 173.07 | 893.08 | 153.14 | -299.12 | 9.3201 | 683.41 | 58.342 | -13.162 | 83.331 | 3.7978 | -37.918 | 184.84 | 305.48 | 1657 | 2081.6 | -5.1167
Molybdenite | 93.836 | 744.01 | 1564.8 | 1258.8 | 213.47 | 81.514 | 343.94 | 637.49 | 112.59 | -163.82 | -9.828 | 655.85 | 70.298 | -10.785 | 95.343 | 7.842 | -46.865 | 186.32 | 111.37 | 1316.3 | 1882 | -6.8318
Molybdenite | 167.07 | 958.4 | 1726.2 | 1585.8 | 337.31 | 209.15 | 166.78 | 977.98 | 176.4 | -238.83 | -15.653 | 861.08 | 82 | -25.914 | 78.678 | 12.265 | -66.169 | 301.27 | 206.6 | 1799.5 | 2499.7 | -16.951
Molybdenite | 151 | 1192.7 | 2303.6 | 1788.1 | 308.32 | 329.46 | 226.1 | 833.13 | 100.65 | -192.62 | -18.694 | 916.69 | 71.583 | -14.106 | 55.492 | 5.9205 | -65.281 | 357.38 | 144.56 | 1720.8 | 2528.5 | -20.603
Molybdenite | 176.03 | 1128.5 | 1954.1 | 1511.5 | 138.58 | 465.72 | 148.88 | 813.23 | 207.9 | -248.04 | -16.523 | 835.61 | 79.842 | -27.098 | 69.261 | -6.7152 | -62.76 | 199.55 | 260.39 | 1762.8 | 2221.5 | -25.417
Molybdenite | 204.41 | 1031 | 1918.8 | 1680.7 | -73.37 | -163.68 | 85.249 | 1222.6 | 317.75 | -337.84 | -2.2056 | 1039.8 | 91.672 | -26.382 | 70.158 | 8.1969 | -73.245 | 110.62 | 355.7 | 2264.7 | 2537.5 | -46.627
Molybdenite | 250.28 | 1386.1 | 1576.8 | 1270 | -131.02 | -242.32 | 78.349 | 1064.4 | 398.86 | -317.99 | 11.24 | 913.14 | 89.267 | -23.589 | 142.99 | 1.5363 | -76.207 | 69.45 | 447.33 | 2165.2 | 2377.4 | -57.336
Molybdenite | 320.94 | 1672.2 | 1547.5 | 1465.2 | -158.55 | -354.58 | 103.57 | 1137.3 | 420.99 | -468.13 | 3.2317 | 993.94 | 107 | -39.506 | 167.82 | 13.414 | -83.009 | 89.99 | 545.05 | 2365.4 | 2766.9 | -79.925
Molybdenite | 187.49 | 1688.6 | 3497.4 | 2372.8 | 565.01 | 467.23 | 307.08 | 2057.8 | 189.1 | -307.25 | -8.6713 | 1290 | 165.43 | -44.287 | 136.84 | 31.582 | -87.608 | 1054.1 | 164.37 | 3752.5 | 5366.7 | -16.818
Molybdenite | 207.13 | 1952.6 | 2088.8 | 2160.5 | 754.42 | 440.92 | 334.84 | 1829.6 | 255.33 | -402.34 | -12.61 | 1356.3 | 166.4 | -22.553 | 202.06 | 13.363 | -98.903 | 771.14 | 164.13 | 3461.5 | 4884.4 | -15.077
Molybdenite | 244.31 | 1885 | 1922.7 | 2580.8 | 868.05 | 508.35 | 372.27 | 1654.8 | 242.73 | -408.09 | -8.943 | 1523.7 | 161.25 | -21.864 | 274.68 | 13.707 | -102.76 | 698.13 | 277.32 | 3731 | 5405 | -22.863
Molybdenite | 441.42 | 2767 | 1719.2 | 2108.1 | 1342.6 | 1176 | 415.23 | 1317 | 280.07 | -546.54 | 15.704 | 1500 | 170.48 | -43.149 | 237.31 | 19.467 | -104.11 | 845.15 | 323.42 | 3244.6 | 5065.9 | -15.596
Molybdenite | 541.77 | 2257 | 1941.7 | 2615.4 | 3024.1 | 1649 | 606.5 | 1321.7 | 278.36 | -538.96 | -6.4656 | 1765.8 | 169.42 | 16.686 | 208.06 | 19.412 | -75.52 | 999.91 | 357.26 | 3287.7 | 5095.2 | 40.941
Molybdenite | 562.63 | 2391.4 | 1900 | 2084.8 | 1271.7 | 954.46 | 451.1 | 1919.3 | 373.51 | -699.04 | 5.7182 | 1741.2 | 209.07 | -36.674 | 485.64 | 10.273 | -106.44 | 953.05 | 394.56 | 3662.5 | 3953.1 | -29.225
Molybdenite | 506.92 | 3258.9 | 2051.6 | 2246.9 | 1385.3 | 811.28 | 381.11 | 2115.5 | 372.88 | -755.7 | 1.8293 | 1950.3 | 216.89 | -51.784 | 484.12 | 18.984 | -144.2 | 941.16 | 388.83 | 4148.5 | 4884.7 | -31.427
Molybdenite | 161.01 | 1817.3 | 1894.2 | 2237.9 | 180.47 | 150.43 | 292.98 | 2034.1 | 428.78 | -442.17 | -4.4468 | 1491.3 | 191.91 | -47.26 | 288.07 | 14.747 | -135.49 | 551.01 | 203.95 | 3830.1 | 4480.2 | -26.979
Molybdenite | 199.75 | 1562.8 | 2257.3 | 2605 | 822.14 | 328.04 | 342.89 | 2010.8 | 343.33 | -443.88 | -11.402 | 1507.1 | 197.92 | -13.496 | 505.32 | 7.7027 | -99.496 | 715.41 | 165.86 | 3651.5 | 4209.8 | -18.388
Molybdenite | 323.91 | 2084.9 | 1938.5 | 2799.2 | 531.07 | 501.54 | 462.24 | 2192.3 | 495.45 | -739.38 | -3.3547 | 1710.6 | 221.83 | -49.543 | 516.9 | 0.38163 | -146.84 | 496.96 | 297.45 | 4190.9 | 4988.4 | -40.712
Molybdenite | 407.51 | -7991.4 | 2284.7 | 3417.7 | 1708.7 | 1267.2 | 619.21 | 1689.3 | 321.92 | -484.68 | -1.7221 | 1439.4 | 167.87 | -29.683 | 232.16 | 14.679 | -66.896 | 784.73 | 348.1 | 3223 | 4625.7 | -0.37984
Molybdenite | 247.77 | -592.47 | 2471 | 2838.2 | 1417 | 582.66 | 608.49 | 1418.5 | 248.15 | -274.07 | -16.166 | 1325.5 | 138.62 | -21.561 | 232.44 | 14.884 | -62.495 | 854.27 | 153.55 | 2859.1 | 3870.9 | -2.5231
Molybdenite | 254.81 | 2163.2 | 1998.7 | 2317.3 | 593.4 | 633.97 | 415.72 | 1819.6 | 319 | -527.36 | 1.9693 | 1568.5 | 201.6 | -45.596 | 276.1 | 3.6285 | -122.8 | 840.48 | 242.97 | 3774.9 | 3980.7 | -12.044
Molybdenite | 423.69 | 2025.5 | 1991.5 | 2730.9 | 744.01 | 858.72 | 422.93 | 1742.6 | 465.15 | -589.49 | -3.0075 | 1536 | 176.44 | -28.21 | 434.69 | 6.4309 | -102.73 | 607.37 | 403.71 | 3522.7 | 4462.2 | -52.476
Molybdenite | 592.71 | 2356.6 | 1449.2 | 2167.5 | 1162.9 | 1103.4 | 440.29 | 1685.5 | 542.19 | -695.1 | 18.104 | 1687.7 | 178.33 | -32.323 | 266.1 | 2.4339 | -121.08 | 629.16 | 541.04 | 3728.9 | 4113.3 | -33.085
Molybdenite | 89.444 | 200.88 | 1138.6 | 1267 | 260.37 | 7.8226 | 127.36 | 606.46 | 76.68 | -92.005 | -10.158 | 486.06 | 56.871 | -7.4034 | 150.15 | 3.5212 | -22.317 | 195.12 | 50.689 | 1436.8 | 2708.4 | -6.8287
Molybdenite | 85.493 | 868.17 | 1276.5 | 1400.3 | 233.47 | -56.566 | 81.852 | 1452.2 | 141.47 | -222.9 | -4.6454 | 860.46 | 107.45 | -17.932 | 114.39 | 12.613 | -63.858 | 88.618 | 115.21 | 2864.3 | 3543.1 | -12.871
Molybdenite | 87.672 | 935.92 | 665.97 | 926.53 | -186.46 | -205.01 | 85.278 | 1646.8 | 234.52 | -330.77 | -6.5778 | 935.89 | 153.54 | -23.172 | 47.046 | 3.4931 | -91.363 | 26.721 | 144.01 | 3053.5 | 3915.2 | -22.577
Molybdenite | 81.266 | 696 | 1014.2 | 962.76 | -15.416 | -49.368 | 54.307 | 1180.2 | 187.6 | -215.39 | -1.6478 | 666.33 | 103.12 | -22.984 | 96.332 | 7.3151 | -45.906 | 140.4 | 121.48 | 1985.6 | 2251.2 | -14.223
Molybdenite | 85.207 | 634.01 | 1316.3 | 1221.4 | 254.42 | -9.4304 | 81.462 | 1029.9 | 209.35 | -191.69 | -6.0426 | 667.37 | 88.676 | -24.886 | 132.37 | 7.8324 | -28.648 | 202.55 | 119.33 | 2087.5 | 2083.3 | -8.8508
Molybdenite | 66.124 | 500.55 | 767.22 | 997 | 310.26 | -9.8595 | 72.603 | 799.8 | 241.44 | -145.65 | -2.0651 | 557.47 | 89.158 | -18.316 | 131.18 | 0.52004 | -26.865 | 130.72 | 75.109 | 1643.2 | 1729 | -3.8645
Molybdenite | 78.744 | 405.83 | 1287.2 | 1053.9 | 194.04 | -14.764 | 83.182 | 961.5 | 285.28 | -185.21 | -7.9184 | 564.87 | 73.454 | -2.9771 | 85.049 | 6.9585 | -38.889 | 95.477 | 91.888 | 1701.3 | 2409.8 | -13.91
Molybdenite | 125.79 | 805.32 | 1171.8 | 1427.4 | 150.16 | -83.824 | 107.66 | 1723.8 | 262.47 | -294.18 | -7.7121 | 944.64 | 154.98 | -18.548 | 136.93 | -6.9727 | -79.598 | 90.914 | 139.4 | 2927.1 | 3188.6 | -17.944
Molybdenite | 148.64 | 752.55 | 991.04 | 1256.4 | 841.95 | -101.32 | 134.55 | 1458.1 | 214.44 | -280.24 | 0.74455 | 951.43 | 172.53 | -5.2618 | 91.319 | 0.25315 | -61.872 | 107.3 | 142.23 | 2643.8 | 2701.8 | -2.9857
Molybdenite | 153.06 | 373.28 | 1420 | 1492.8 | 1734.8 | 23.348 | 217.66 | 957.42 | 163.36 | -211.22 | -3.0284 | 884.91 | 127.86 | 33.384 | 163.66 | 7.7666 | -14.057 | 204.91 | 116.36 | 1990 | 2530.1 | 10.504
Molybdenite | 137.33 | 665.98 | 867.13 | 1496.6 | 1452.1 | 97.891 | 229.89 | 1206.6 | 214.38 | -230.22 | -5.239 | 918.98 | 141.09 | -7.1234 | 166.95 | 5.3857 | -34.194 | 206.6 | 142.25 | 2380.1 | 2929.3 | 5.3613
Molybdenite | 206.52 | 560.07 | 1476.2 | 1853 | 1349.5 | 101.2 | 203.53 | 1612.6 | 224.01 | -272.17 | -5.6282 | 1138.9 | 158.38 | 9.2322 | 218.43 | 11.266 | -36.977 | 319.55 | 177.12 | 3185.6 | 4027.9 | 10.023
Molybdenite | 204.02 | 829.88 | 1238.9 | 1279.9 | 612.1 | 113.17 | 94.884 | 1151.5 | 242.4 | -236.88 | -5.2883 | 834.08 | 113.47 | 0.96206 | 129.84 | 9.3587 | -45.22 | 301.61 | 149.1 | 2542 | 2717 | -9.6676
Molybdenite | 90.013 | 262.82 | 940.15 | 877.24 | 209.67 | 96.945 | 81.134 | 499.42 | 205.1 | -112.57 | -2.1619 | 355.08 | 50.245 | -2.8242 | 46.566 | 4.5804 | -20.276 | 165.55 | 72.279 | 1018.1 | 1354.7 | 1.0368
Molybdenite | 53.245 | 393.67 | 521.96 | 628.24 | 174.81 | -8.8097 | 72.324 | 474.46 | 305.53 | -119.67 | -3.6704 | 392.19 | 46.628 | -12.033 | 43.649 | 1.3257 | -23.957 | 95.47 | 70.835 | 1184.3 | 1125.4 | -14.138
Molybdenite | 108.9 | 840.74 | 1307.2 | 1660.8 | 312.13 | 52.264 | 194.61 | 1410.5 | 158.54 | -212.92 | 3.6772 | 819.52 | 89.585 | 14.107 | 100.12 | 7.1711 | -46.151 | 255.88 | 125.05 | 2510.6 | 3566.8 | -18.765
Molybdenite | 146.9 | 2295.3 | 2182.5 | 1291 | 877.9 | 93.975 | 287.29 | 1012.5 | 115.94 | -83.937 | 41.21 | 864.21 | 90.476 | 3.7296 | 29.823 | 66.29 | -45.876 | 882.29 | 137.75 | 2367.9 | 4496.1 | 13.257
Molybdenite | 205.26 | 3480.5 | 768.05 | 927.7 | 1955.6 | 788.62 | 648.88 | 42.521 | 73.102 | 508.56 | 316.06 | 155.69 | -839.28 | 259.44 | -67.237 | 16.285 | -29.884 | 283.95 | 143.33 | 1229.3 | 2306.3 | 79.576
Molybdenite | 150.82 | 3068.2 | 1101.9 | 758.9 | 1014.9 | 634 | 159.94 | 508.31 | 65.193 | 670.06 | 228.92 | 165.49 | -637.6 | 204.74 | -284.72 | 25.071 | -41.757 | 385.75 | 126.03 | 1506.7 | 2328.3 | 59.246
Molybdenite | 161.08 | 2178.7 | 1332 | 1229.7 | 781.72 | 100.28 | 196.53 | 956.3 | 184.74 | -179.63 | -1.16 | 809.44 | 105.76 | -4.6872 | 67.329 | 48.12 | -49.462 | 544.11 | 169.68 | 2518.1 | 2714.9 | 6.5775
Molybdenite | 196.71 | 3613.5 | 1640.3 | 1517.4 | -17.074 | -939.59 | 171.38 | 2963.4 | 477.89 | -698.32 | 21.111 | 1686.6 | 312.92 | -115.34 | 107.61 | 45.005 | -188.71 | 680.24 | 648.78 | 5625.8 | 5139.1 | -31.917
Molybdenite | 229.56 | 3534.7 | 1208.6 | 1730.4 | 1141.4 | -402.51 | 277.96 | 1941 | 294.1 | -343.8 | 3.1066 | 1693.3 | 200.25 | -45.35 | 133.17 | 41.593 | -154.3 | 489.14 | 426.04 | 4414 | 3834.6 | 19.835
Molybdenite | 239.61 | 3516.8 | 1871.8 | 2273.8 | 123.28 | -791.56 | 281.77 | 2806.2 | 470.14 | -574.5 | 36.103 | 1901.1 | 248.68 | -73.806 | 271.6 | 50.584 | -192.91 | 549.87 | 600.11 | 5260.1 | 6070.2 | -29.282
Molybdenite | 202.07 | 2845.6 | 810.87 | 1346.5 | 2648.9 | 400.7 | 293.83 | 1214.2 | 182.28 | 114.8 | 162.64 | 911.81 | -246.7 | 146.73 | -184.4 | 23.327 | -57.95 | 224.97 | 342.81 | 3064.7 | 3704.2 | 142.8
Molybdenite | 200.4 | 2112.7 | 1364.9 | 1419.4 | 2837.6 | 713.76 | 628.56 | 1067.6 | 171.73 | -53.778 | 650.69 | 1051.6 | 154.82 | 40.973 | 27.471 | 16.994 | -8.426 | 376.72 | 367.84 | 2749.3 | 3740.1 | 177.1
Molybdenite | 245.75 | 3432.4 | 870.12 | 1565.9 | 211.64 | 94.761 | 808.94 | 2034.1 | 324.8 | -93.055 | 795.83 | 1245.7 | 43.845 | -35.278 | -8.2152 | 18.85 | -107.94 | 426.09 | 478.12 | 4380.2 | 5392.7 | -13.514
Molybdenite | 342.38 | 4794.8 | 759.92 | 1115.1 | -132.24 | -766.24 | 505.97 | 3191.4 | 545.19 | -550.75 | 329.54 | 1822.8 | 219.02 | -107.66 | 63.974 | 16.733 | -187.49 | 320.9 | 685.37 | 5649.8 | 5519.3 | -36.829
Molybdenite | 608.83 | 6613.7 | 3361 | 1458.3 | 1362 | 540.14 | 337.45 | 1668.9 | 319.25 | -387.25 | 53.946 | 1126.1 | 137.95 | -27.008 | 121.64 | 114.51 | -77.57 | 1352.8 | 550.7 | 3500.1 | 4348.6 | 57.004
Molybdenite | 427 | 4652.5 | 3002 | 1491.1 | 608.79 | 575.17 | 212.06 | 1476.7 | 339.47 | -324.85 | 13.475 | 1139.2 | 148.08 | -49.036 | 126.61 | 92.501 | -99.124 | 1528.5 | 410.16 | 3562.3 | 4065.5 | 21.58
Molybdenite | 271.93 | 2905.5 | 1557 | 2207.2 | 451.6 | -312.93 | 197.06 | 2002.2 | 478.76 | -489.4 | 5.001 | 1609.8 | 163.74 | -76.192 | 340.98 | 30.753 | -123.07 | 694.28 | 495.34 | 4656.9 | 4500.2 | -8.125
Molybdenite | 187.34 | 2028.4 | 520.8 | 1635.3 | 282.38 | -337.96 | 187.2 | 1802.2 | 362.64 | -405.4 | 0.46955 | 1200.9 | 148.9 | -30.816 | 310.45 | 12.805 | -79.984 | 258.87 | 355.41 | 3303.6 | 3068.9 | -15.73
Molybdenite | 24.339 | 578.42 | 946.81 | 218.66 | -33.559 | -28.213 | 49.787 | 684.33 | 40.316 | -50.407 | -1.7224 | 329.33 | 48.581 | -9.6592 | -1.1409 | 46.663 | -29.165 | 330 | 21.472 | 1067.4 | 945.78 | 1.9879
Molybdenite | 21.523 | 733.37 | 1917.4 | 193.42 | 53.063 | -6.9406 | 47.067 | 205.45 | 9.9811 | -20.767 | -2.7443 | 185.42 | 14.258 | 1.201 | -0.53663 | 106.22 | -13.726 | 445.85 | 9.3384 | 678.94 | 838.9 | -3.2896
Molybdenite | 74.469 | 1143.2 | 2154.9 | 265.88 | -54.648 | -84.62 | 66.494 | 1055.4 | 68.597 | -98.936 | 2.632 | 539.84 | 53.585 | -18.922 | -12.671 | 112.8 | -47.01 | 728.92 | 61.314 | 1912.1 | 1553.5 | -2.9698
Molybdenite | 57.646 | 1036.3 | 1853.2 | 248.99 | 51.802 | -21.768 | 58.424 | 345.93 | 38.255 | -47.003 | -6.2895 | 254.13 | 20.25 | -3.4322 | 0.1521 | 102.91 | -19.956 | 702.59 | 35.332 | 874.43 | 1154.3 | -2.6207
Molybdenite | 115.99 | 2081.4 | 1985.6 | 436.41 | -3.7451 | -64.176 | 109.29 | 1344.3 | 79.626 | -114.01 | -4.4484 | 707.86 | 90.38 | -20.061 | 17.359 | 91.133 | -51.584 | 713.46 | 86.8 | 2462.5 | 2176.1 | -4.8414
Molybdenite | 50.191 | 795.54 | 1374.7 | 151.83 | 10.858 | -31.747 | 43.941 | 467.28 | 124.16 | -46.29 | -4.6717 | 290.94 | 19.014 | -11.395 | 6.3674 | 70.621 | -23.571 | 451.37 | 34.675 | 1073.5 | 929.71 | -2.8794
Molybdenite | 105.82 | 1463.6 | 1837.3 | 163.31 | 16.413 | -48.726 | 67.629 | 566.41 | 113.58 | -80.865 | 2.5387 | 386.1 | 32.947 | -16.582 | 14.63 | 92.978 | -34.145 | 649.46 | 61.914 | 1304.2 | 1021.2 | -0.97116
Molybdenite | 136.25 | 2411.2 | 2813.8 | 185.94 | 158.27 | 97.453 | 115.23 | 145.73 | 22.065 | -25.36 | 0.6661 | 171.18 | 13.319 | -7.1512 | 38.455 | 154.63 | -9.7555 | 846.93 | 28.421 | 674.59 | 990.51 | -1.7649
Molybdenite | 63.839 | 995.61 | 1058 | 182.04 | -32.727 | -119.95 | 43.757 | 454.47 | 192.74 | -87.999 | 4.2084 | 343.59 | 46.139 | -5.6733 | 9.302 | 41.285 | -31.663 | 355.2 | 63.179 | 1147.7 | 828.44 | -5.1233
Molybdenite | 109.17 | 1943 | 1905.6 | 155.3 | 20.105 | -56.474 | 85.876 | 659.26 | 81.164 | -85.66 | -0.65064 | 526.59 | 66.293 | -20.721 | 7.8604 | 80.889 | -42.716 | 622.57 | 61.694 | 1781.5 | 1342.1 | -2.2249
Molybdenite | 104.77 | 1633.1 | 1557.8 | 115.26 | 28.712 | 8.0348 | 72.059 | 545.98 | 102.04 | -67.237 | -1.6603 | 358.17 | 48.971 | -10.216 | 4.1214 | 67.243 | -28.262 | 621.77 | 40.671 | 1203.1 | 929 | -0.12081
Molybdenite | 118.26 | 1732.2 | 1650 | 203.08 | 10.492 | -24.191 | 62.201 | 548.63 | 124.78 | -122.86 | 9.5515 | 434.11 | 42.617 | -0.88701 | 3.5672 | 55.219 | -33.241 | 640.32 | 68.077 | 1362 | 888.64 | -5.4836
Molybdenite | 94.529 | 1656.6 | 1636.5 | 185.25 | 49.425 | -32.902 | 68.388 | 530.45 | 68.895 | -48.389 | 4.1339 | 303.52 | 14.932 | -0.52346 | 8.2855 | 75.808 | -21.854 | 586.17 | 52.143 | 1067.9 | 909.04 | -2.7734
Molybdenite | 53.037 | 917.22 | 1020.8 | 97.602 | 86.545 | 46.974 | 53.367 | 55.13 | 51.113 | 11.088 | 1.5258 | 24.66 | -26.411 | 11.531 | 11.221 | 69.556 | -1.4987 | 383.86 | 8.4799 | 133.04 | 417.93 | 1.7832
Molybdenite | 97.149 | 1583.3 | 1328.3 | 454.32 | -25.689 | -115.53 | 187.82 | 587.32 | 134.88 | -118.1 | 1.4921 | 563.52 | 52.748 | -13.719 | 10.046 | 62.229 | -50.509 | 537.09 | 91.295 | 1364.1 | 1498.4 | -15.003
Molybdenite | 101.56 | 1339.9 | 1053.8 | 436.01 | -185.67 | -505.96 | 214.33 | 1150.1 | 259.7 | -248.08 | 5.7238 | 868.46 | 97.201 | -41.128 | 20.939 | 33.63 | -83.116 | 453.43 | 198.71 | 2108.4 | 2125.8 | -32.923
Molybdenite | 113.15 | 2117.2 | 1258 | 1002 | -173.76 | -252.44 | 216.7 | 1697.2 | 213.36 | -221.14 | -0.39525 | 991.08 | 108.01 | -41.882 | 21.09 | 41.386 | -106.62 | 581.53 | 126.13 | 2952.2 | 3410.6 | -18.271
Molybdenite | 125.44 | 2044 | 640.51 | 783.73 | -54.142 | -252.02 | 134.8 | 1696.6 | 139.48 | -241.22 | 17.71 | 878.97 | 116.79 | -34.823 | 48.543 | 25.211 | -93.011 | 282.04 | 181.68 | 3181.8 | 3101.4 | -15.783
Molybdenite | 180.19 | 1923.9 | 716.53 | 372.88 | 374.1 | 304.85 | 131.35 | 273.38 | 45.19 | -29.306 | 25.054 | 199.06 | 25.93 | 8.8944 | 40.714 | 27.09 | -6.0792 | 253.28 | 44.985 | 947.26 | 1449.8 | 6.6038
Molybdenite | 212.64 | 3357.3 | 719.05 | 720.74 | 361.23 | 281.54 | 186.09 | 391.16 | 53.431 | -25.306 | 20.722 | 316.3 | 19.556 | 6.5824 | 90.236 | 36.09 | -9.404 | 254.56 | 63.05 | 1307.6 | 2184.6 | 3.8543
Molybdenite | 168.27 | 3190.2 | 565.45 | 587.79 | -37.185 | -39.497 | 204.52 | 1447.7 | 104.04 | -204.11 | 15.019 | 819.15 | 126.54 | -38.449 | 64.132 | 16.332 | -92.885 | 213.26 | 120.87 | 3363.1 | 3088.2 | -5.7881
Molybdenite | 60.414 | 900.95 | 562.19 | 419.43 | -83.335 | -267.75 | 52.358 | 833.98 | 133.19 | -166.86 | 2.3758 | 509.13 | 59.782 | -19.426 | 25.658 | 19.372 | -44.963 | 187.1 | 160.74 | 2097.3 | 1708.8 | -13.886
Molybdenite | 89.257 | 606.11 | 1654.8 | 114.03 | -8.6264 | -14.718 | 23.195 | 414.24 | 86.507 | -109.51 | 6.8709 | 199.85 | 17.129 | -8.2989 | 3.7125 | 41.449 | -14.872 | 726.23 | 63.009 | 1035.9 | 565 | -0.94952
Molybdenite | 197.88 | 1093.6 | 1937.2 | 130.36 | 31.124 | 2.8606 | 38.026 | 337.27 | 165.78 | -138.04 | 7.5179 | 156.71 | 12.03 | -4.243 | 13.728 | 50.009 | -13.076 | 860.06 | 138.53 | 542.57 | 420.71 | -3.9919
Molybdenite | 174.78 | 1525.2 | 989.66 | 190.63 | -25.848 | -357.17 | 77.513 | 839.73 | 292.34 | -288.92 | 14.13 | 507.23 | 55.295 | -25.806 | 13.84 | 31.88 | -45.536 | 410.05 | 233.6 | 1798.2 | 1205.6 | -15.322
Molybdenite | 226.58 | 3182.5 | 948.94 | 254.28 | -7.084 | -183.17 | 128.88 | 1327.9 | 169.27 | -232.37 | 4.2048 | 841.81 | 77.21 | -26.212 | 13.915 | 27.747 | -73.148 | 375.43 | 161.22 | 2984.1 | 2250.8 | -11.293
Molybdenite | 209.95 | 3408.8 | 1010.4 | 181.93 | -7.3635 | -209.52 | 121.09 | 1340.4 | 210.28 | -193.66 | 3.4212 | 843.33 | 97.506 | -18.443 | 6.7268 | 46.211 | -67.151 | 371.43 | 172.74 | 3006.9 | 2209.3 | -11.114
Molybdenite | 150.87 | 2405.1 | 1153.7 | 188.87 | 61.126 | -56.066 | 92.175 | 930.06 | 117.5 | -112.44 | 13.916 | 551.73 | 54.061 | -10.597 | 36.437 | 52.522 | -50.764 | 324.52 | 113.76 | 2053.4 | 1666.2 | -2.462