## Dataset3_pyrite
| Si | Al | K | Ca | Fe | Mg | Mn | CaF | S | Ti | Sn | W | Cu | Zn | Ba | Rb | Sr | Li | As | Mo | Na | P
Pyrite | 112.72 | -3620.7 | 84.754 | 2322.4 | 8002.8 | 436.35 | 1036.1 | 807.26 | 912.27 | -107.02 | -18.932 | 1653.1 | 379.13 | 287.31 | -30.195 | 1.0213 | 92.886 | 34.675 | 96.387 | 85.076 | 189 | 606.15
Pyrite | 120.38 | -4849.6 | -4.7389 | 2393.9 | 8100.6 | 403.21 | 1082.5 | 865.17 | 927.01 | -116.29 | -19.274 | 1757.8 | 401.05 | 310.11 | -21.476 | -4.9123 | 99.701 | 21.867 | 154.42 | 104.54 | 187.68 | 743.25
Pyrite | 84.726 | -2968 | 48.263 | 2084 | 7484.9 | 262.59 | 902.42 | 736.53 | 972.18 | -104.86 | -24.712 | 1506.3 | 351.95 | 246.89 | -24.001 | 1.3277 | 92.901 | 23.714 | 64.591 | 94.593 | 225.53 | 495.09
Pyrite | 90.354 | -2850.6 | 125.89 | 2213.1 | 7423.4 | 364.19 | 886.52 | 715.17 | 959.29 | -94.533 | -20.204 | 1456.6 | 288.49 | 262.18 | -2.0374 | 4.5622 | 81.69 | 27.06 | 28.313 | 78.547 | 191.81 | 416.58
Pyrite | 96.506 | -2417.2 | 75.84 | 1860.8 | 6439.7 | 397.49 | 711.02 | 352.79 | 1044.5 | -90.611 | -17.456 | 1154.3 | 219.15 | 190.57 | 10.94 | -1.2607 | 80.696 | 23.179 | 60.89 | 54.741 | 149.43 | 533.6
Pyrite | 85.124 | -1861.8 | 103.49 | 1718.3 | 6003.4 | 304.82 | 582.46 | 443.8 | 1016.5 | -63.903 | -14.066 | 993.76 | 189.68 | 169.42 | 31.084 | 4.3512 | 59.457 | 34.297 | 89.614 | 54.586 | 160.9 | 595.36
Pyrite | 74.556 | -1832.8 | 211.39 | 1967.2 | 5346.8 | 330.21 | 550.18 | 520.32 | 397.53 | -53.497 | -16.439 | 903.27 | 183.46 | 178.91 | 42.123 | 3.8348 | 57.427 | 40.13 | 53.686 | 65.842 | 292.13 | 436.68
Pyrite | 64.039 | -3451.1 | 284.12 | 2349.6 | 6078.5 | 173.93 | 665.64 | 477.43 | 639.78 | -60.27 | -18.685 | 1125.8 | 240.29 | 195.78 | 25.149 | 4.8834 | 75.91 | 58.297 | 12.551 | 72.422 | 268.02 | 279.89
Pyrite | 50.53 | -1742.6 | 180.35 | 1966.1 | 5965.3 | 176.72 | 605.64 | 565.2 | 567.8 | -59.965 | -16.476 | 1077.5 | 230.52 | 181.8 | 29.356 | 0.27486 | 61.139 | 39.25 | 23.35 | 68.762 | 217.56 | 275.52
Pyrite | 75.824 | -2103.1 | 145.56 | 1880.5 | 6186.6 | 305.81 | 691.85 | 619.61 | 735.39 | -80.193 | -12.394 | 1128.4 | 271.45 | 199.23 | 4.2934 | 4.6951 | 76.726 | 35.256 | 34.238 | 62.637 | 177.49 | 322.08
Pyrite | 67.012 | -1937.7 | 69.122 | 1711.9 | 6162.1 | 161.89 | 602.04 | 370.2 | 792.11 | -83.242 | -14.206 | 1031.2 | 213.67 | 168.24 | -9.5446 | -2.5322 | 68.533 | 33.592 | 27.967 | 64.238 | 150.15 | 389.62
Pyrite | 59.723 | -1944.5 | 73.322 | 1543.7 | 6220.5 | 91.137 | 601.59 | 469.31 | 815.58 | -76.932 | -18.983 | 1030.1 | 220.6 | 178.05 | 0.88976 | -3.3248 | 64.949 | 23.905 | 39.948 | 51.665 | 135.25 | 442.09
Pyrite | 53.142 | -2445.7 | 110.15 | 1895.1 | 6693.3 | 114.81 | 758.79 | 398.43 | 813.21 | -90.477 | -18.725 | 1248.5 | 284.54 | 210.09 | 20.06 | -0.28937 | 77.5 | 25.035 | 14.048 | 71.67 | 173.75 | 364.11
Pyrite | 69.721 | -2845.9 | 53.217 | 2183.5 | 7035.8 | 161.58 | 855.05 | 612.36 | 819.9 | -86.564 | -26.087 | 1389 | 274.21 | 242.48 | -30.192 | 1.0637 | 93.627 | 14.218 | 15.56 | 89.437 | 181.84 | 337.06
Pyrite | 83.052 | -2635.5 | 69.63 | 1880.5 | 6747.4 | 199.91 | 837.11 | 632.73 | 741.83 | -81.827 | -25.089 | 1322.4 | 293.47 | 228.18 | 4.1623 | -6.1282 | 87.052 | 13.342 | 31.684 | 83.068 | 203.94 | 353.73
Pyrite | 130.85 | -3811.6 | 13.704 | 2364 | 8046.2 | 444.74 | 1087.2 | 909.39 | 866.37 | -122.54 | -25.406 | 1697.9 | 371.64 | 273.02 | 46.425 | 2.868 | 106.28 | 15.586 | 128.76 | 93.048 | 206.78 | 715.53
Pyrite | 122.73 | -3881.1 | 10.894 | 2369.1 | 8147.8 | 557.31 | 1014.3 | 657.27 | 908.06 | -103.25 | -27.072 | 1696 | 353.28 | 291.39 | -52.297 | 5.2789 | 101.91 | 22.041 | 141.59 | 98.287 | 183.68 | 761.85
Pyrite | 95.271 | -3011.2 | 4.668 | 2135.7 | 7557.4 | 321.99 | 911.44 | 721.14 | 962.85 | -105.26 | -23.454 | 1494.9 | 317.67 | 256.84 | 11.915 | -3.7729 | 82.694 | 23.625 | 79.268 | 94.47 | 183.74 | 510.27
Pyrite | 75.91 | -2829.6 | 113.34 | 2149.2 | 7041.7 | 240.79 | 845.23 | 539.86 | 929.32 | -91.874 | -15.325 | 1391.1 | 287.52 | 242.38 | 78.16 | 4.3547 | 99.873 | 21.322 | 37.849 | 82.262 | 186.4 | 388.76
Pyrite | 94.661 | -2183.5 | 69.9 | 1777.7 | 6628.1 | 278.44 | 694.99 | 443.15 | 965.08 | -75.775 | -17.953 | 1176.3 | 246.79 | 185.79 | 4.5259 | -2.3949 | 65.937 | 24.921 | 42.227 | 63.941 | 159.86 | 445.1
Pyrite | 69.937 | -1936.3 | 85.708 | 1600.2 | 6213.2 | 132.3 | 575.69 | 507.96 | 1032.2 | -55.586 | -18.494 | 1037.4 | 167 | 171.28 | -5.8046 | 4.3609 | 61.903 | 10.277 | 53.971 | 57.222 | 127.22 | 503.43
Pyrite | 73.806 | -1709.3 | 260.02 | 1825.6 | 5959.3 | 243.59 | 586.27 | 479.05 | 476.82 | -63.532 | -7.6066 | 1040.6 | 270.09 | 177.55 | 54.314 | 2.6746 | 66.468 | 33.902 | 45.197 | 80.334 | 259.97 | 333.89
Pyrite | 59.387 | -2247.1 | 129 | 1889 | 6446.5 | 160.88 | 732.93 | 501.83 | 661.54 | -67.701 | -15.267 | 1278 | 308.8 | 230.94 | 9.8055 | 6.5409 | 72.087 | 32.761 | 20.115 | 81.725 | 205.89 | 310.88
Pyrite | 49.611 | -2038.8 | 107.81 | 1824.5 | 6285.4 | 103.03 | 677.03 | 333.12 | 643.04 | -62.682 | -22.443 | 1162.1 | 223.61 | 199.73 | 2.1489 | 1.9879 | 71.329 | 31.405 | 9.7083 | 64.664 | 191.83 | 304.81
Pyrite | 55.061 | -2407.1 | 108.3 | 2151.6 | 6810.4 | 178.88 | 741.49 | 552.23 | 731.85 | -79.181 | -13.735 | 1315.6 | 254.79 | 230.47 | 14.414 | 0.54415 | 86.312 | 37.241 | 30 | 70.592 | 177.78 | 355.7
Pyrite | 66.265 | -2027.6 | 124.91 | 1673.5 | 6237.9 | 200.03 | 606.96 | 589.88 | 859.82 | -86.195 | -21.151 | 1032.7 | 208.44 | 173.4 | -22.192 | -4.4816 | 60.288 | 15.875 | 43.39 | 51.984 | 164.17 | 410.32
Pyrite | 51.32 | -2070 | 75.487 | 1713.7 | 6275.5 | 99.694 | 612.39 | 444.6 | 788.64 | -80.72 | -18.44 | 1057 | 219.89 | 184.85 | -16.816 | 3.0203 | 58.475 | 13.517 | 20.488 | 57.26 | 141.37 | 365.92
Pyrite | 60.662 | -2673.8 | 65.876 | 1916.2 | 6669.2 | 160.28 | 807.58 | 454.51 | 818.96 | -94.107 | -22.538 | 1276.5 | 259.07 | 220.89 | -4.9774 | 7.0395 | 87.805 | 32.922 | 16.439 | 77.281 | 154.06 | 347.18
Pyrite | 77.313 | -2770.8 | 87.395 | 2039.3 | 6999.3 | 250.35 | 866.3 | 644.76 | 801.91 | -94.136 | -22.033 | 1364.4 | 378.13 | 225.27 | -33.241 | 5.6867 | 89.825 | 27.04 | 5.8294 | 75.166 | 171.41 | 343.58
Pyrite | 79.13 | -2559.2 | 34.149 | 1977.1 | 6644.3 | 225.84 | 767.98 | 618.5 | 760.17 | -78.807 | -26.69 | 1281.4 | 281.08 | 232.98 | -10.424 | -3.8195 | 81.312 | 17.985 | 36.693 | 74.23 | 155.07 | 382.36
Pyrite | 119.54 | -3656 | 32.985 | 2388.8 | 8139.9 | 438.68 | 979.46 | 745.34 | 873.69 | -105.33 | -20.526 | 1654.2 | 393.84 | 279.13 | -34.34 | -0.14247 | 97.935 | 23.489 | 104.02 | 89.524 | 198.99 | 664.74
Pyrite | 115.51 | -3507.6 | 75.645 | 2230.8 | 8084.3 | 392.66 | 956.28 | 772.21 | 843.43 | -110.4 | -23.01 | 1614 | 383.9 | 254.4 | -40.658 | -1.2864 | 79.574 | 3.3291 | 120.14 | 90.961 | 153.54 | 691.52
Pyrite | 81.711 | -3034.7 | 97.537 | 1996.1 | 7724.7 | 247.48 | 952.16 | 901.77 | 930.17 | -112.3 | -24.668 | 1509.3 | 316.16 | 250.17 | -30.542 | -8.8018 | 93.658 | 13.875 | 46.538 | 94.338 | 167.14 | 453.46
Pyrite | 67.488 | -2950.4 | 63.27 | 2037.5 | 7444.3 | 143.45 | 875.27 | 673.54 | 874.98 | -93.884 | -23.961 | 1435 | 248.86 | 255.49 | 14.418 | 3.6917 | 98.607 | 11.505 | 31.859 | 71.904 | 155.23 | 424.63
Pyrite | 109.32 | -2235.3 | 150.35 | 1913.8 | 6397.8 | 223.85 | 681.34 | 452.14 | 947.46 | -73.512 | -16.863 | 1133.1 | 199.56 | 192.47 | 2.1719 | 2.843 | 78.09 | 26.191 | 53.609 | 53.813 | 143.08 | 476.61
Pyrite | 78.493 | -1755.4 | 91.228 | 1631 | 6089 | 249.12 | 547.17 | 530.84 | 956.97 | -70.673 | -23.668 | 985.53 | 182.89 | 157.74 | 3.0603 | 4.5747 | 62.848 | 32.048 | 91.061 | 37.478 | 114.26 | 584.39
Pyrite | 65.294 | -1917.3 | 195.82 | 2046.7 | 6420.3 | 279.74 | 643.38 | 482.55 | 553.01 | -65.84 | -16.427 | 1100 | 250.31 | 198.47 | 10.992 | -0.10626 | 64.023 | 41.161 | 41.14 | 79.899 | 260.81 | 364.01
Pyrite | 66.966 | -2114.8 | 153.08 | 1960.6 | 6390.9 | 374.93 | 717.94 | 460.13 | 679.47 | -87.949 | -20.218 | 1186.6 | 256.12 | 217.23 | 6.8875 | -0.13074 | 78.254 | 29.053 | 36.857 | 68.776 | 195.65 | 438.5
Pyrite | 53.888 | -2112.4 | 162.53 | 1873.7 | 6384.5 | 98.585 | 696.75 | 496.49 | 681.41 | -74.837 | -20.66 | 1207.9 | 257.35 | 205.81 | 6.2067 | -4.2251 | 70.025 | 34.153 | 5.8082 | 62.698 | 178.29 | 326.49
Pyrite | 56.046 | -2156.8 | 144.13 | 1935.7 | 6059.3 | 198.4 | 646.51 | 529.94 | 679.61 | -62.093 | -20.378 | 1102.8 | 242.24 | 190.19 | 8.7199 | -0.28086 | 72.785 | 39.738 | 23.62 | 59.89 | 183.21 | 295.07
Pyrite | 79.817 | -1844.6 | 66.138 | 1786.1 | 6035.2 | 298.05 | 579 | 521.74 | 840.16 | -88.594 | -19 | 990.61 | 185.74 | 179.24 | 10.773 | -2.8904 | 60.881 | 28.528 | 31.188 | 55.769 | 145.71 | 368.54
Pyrite | 75.161 | -1735.6 | 111.75 | 1726.9 | 6157 | 159.21 | 557.75 | 418.75 | 830.84 | -68.022 | -25.163 | 970.8 | 177.01 | 157.84 | 17.054 | -8.1962 | 61.765 | 17.896 | 23.404 | 48.988 | 166.64 | 389.32
Pyrite | 61.385 | -2199.2 | 85.523 | 1749.9 | 6477.7 | 157.97 | 737 | 559.55 | 829.38 | -78.226 | -23.551 | 1205.8 | 248.65 | 200.55 | -19.947 | -4.3961 | 79.466 | 15.555 | 18.319 | 74.041 | 162.17 | 322.89
Pyrite | 85.459 | -2577.5 | 84.08 | 1894.4 | 6744.6 | 224.83 | 825.78 | 619.29 | 809.26 | -80.853 | -20.465 | 1284.9 | 289.36 | 217.93 | -33.413 | 2.4162 | 85.361 | 28.076 | 17.847 | 76.178 | 159.72 | 322.01
Pyrite | 108.67 | -2764.4 | 63.708 | 1943 | 6841.3 | 346.89 | 836.7 | 621.74 | 815.69 | -90.201 | -22.938 | 1324.4 | 357.83 | 242.44 | -11.516 | 7.4044 | 85.807 | 15.411 | 47.448 | 78.512 | 176.2 | 409.91
Pyrite | 111.29 | -3310.4 | 69.996 | 2194.3 | 8036.6 | 447.02 | 973.98 | 820.98 | 837.21 | -107 | -22.291 | 1606.2 | 334.22 | 260.24 | -6.2425 | 4.1802 | 94.711 | 25.624 | 105.77 | 86.314 | 192.88 | 616.43
Pyrite | 104.45 | -3373.1 | 62.215 | 2096.1 | 7939.8 | 405.58 | 909.14 | 876.16 | 801.16 | -85.11 | -25.152 | 1583 | 324.92 | 256.42 | -29.256 | -0.74748 | 85.928 | 20.404 | 98.25 | 87.832 | 191.53 | 605.81
Pyrite | 85.626 | -2554.7 | 56.914 | 1856.3 | 7084.3 | 274.75 | 829.08 | 548.42 | 885.42 | -97.364 | -29.755 | 1354.3 | 302.32 | 223.53 | -0.45599 | -1.8578 | 79.56 | 25.449 | 49.743 | 79.467 | 204.44 | 397.24
Pyrite | 109.72 | -2401.2 | 122.51 | 1898.2 | 6901 | 308.43 | 785.64 | 486.95 | 989.57 | -92.3 | -20.829 | 1260.4 | 289.21 | 214.71 | -15.818 | -3.8889 | 81.619 | 29.412 | 37.391 | 77.546 | 158.54 | 405.34
Pyrite | 95.569 | -1952.6 | 129.63 | 1718.9 | 6317.4 | 335.46 | 613.98 | 340.31 | 1017.3 | -74.636 | -21.068 | 1057.9 | 196.75 | 185.51 | -16.91 | 2.6788 | 63.564 | 15.495 | 61.282 | 51.718 | 144.11 | 514.28
Pyrite | 80.229 | -1863.6 | 22.239 | 1749.2 | 6079.1 | 255.22 | 570.79 | 444.26 | 1064.6 | -67.237 | -15.763 | 987.74 | 175.88 | 159.48 | 8.3477 | -3.1278 | 57.373 | 43.996 | 83.053 | 45.482 | 138.82 | 618.16
Pyrite | 88.697 | -2068.4 | 188.58 | 2216.5 | 6381.7 | 337.19 | 672.76 | 536.38 | 514.68 | -65.102 | -14.117 | 1152.6 | 282.38 | 192.17 | 28.431 | 4.0682 | 68.929 | 37.919 | 42.127 | 74.396 | 288.15 | 376.49
Pyrite | 55.748 | -2146.2 | 116.36 | 2018.6 | 6512 | 185.34 | 713.79 | 498.64 | 658.41 | -53.266 | -14.786 | 1238.9 | 272.76 | 214.26 | -17.475 | 5.3829 | 79.594 | 32.577 | 23.478 | 76.035 | 203.35 | 355.32
Pyrite | 66.629 | -1794.1 | 159.42 | 2019.5 | 6243.4 | 183.8 | 675.22 | 634.03 | 646.37 | -79.717 | -15.83 | 1158.1 | 240.38 | 203.21 | -10.654 | -2.0404 | 74.382 | 37.171 | 28.669 | 65.845 | 392.87 | 384.88
Pyrite | 49.692 | -2349.9 | 132.49 | 1878.3 | 6283 | 102.16 | 686.99 | 617.41 | 691.78 | -82.001 | -15.503 | 1148.4 | 223.83 | 198.01 | -15.058 | 1.4084 | 73.671 | 15.153 | 10.969 | 66.126 | 177.07 | 296.79
Pyrite | 77.997 | -2640.1 | 79.796 | 2241.9 | 6026.6 | 214.57 | 543.33 | 344.43 | 728.83 | -79.177 | -13.708 | 945.18 | 206.55 | 150.62 | -13.899 | 8.9712 | 59.322 | 32.813 | 41.587 | 55.941 | 208.54 | 408.19
Pyrite | 70.807 | -2020.3 | 88.647 | 1751.7 | 6386.3 | 118.91 | 624.51 | 424.38 | 866.28 | -79.091 | -13.277 | 1076 | 211.36 | 188.2 | -9.3603 | -9.953 | 59.243 | 14.699 | 27.773 | 48.644 | 135.51 | 454.27
Pyrite | 62.789 | -2265.5 | 94.969 | 1954.2 | 6456.7 | 186.37 | 727.57 | 553.96 | 788.52 | -75.32 | -21.266 | 1167.1 | 270.69 | 197.65 | -7.3921 | 3.7062 | 82.471 | 32.999 | 35.944 | 51.7 | 169.23 | 366.57
Pyrite | 71.183 | -2705.9 | 71.928 | 2174.6 | 6823.7 | 233.25 | 825.99 | 720.26 | 775.75 | -87.511 | -20.199 | 1327.6 | 287.43 | 244.66 | 69.663 | 2.1345 | 95.38 | 19.643 | 24.87 | 80.052 | 182.33 | 356.87
Pyrite | 120.33 | -3076.9 | 36.086 | 2267.3 | 7354.1 | 399.2 | 904.97 | 632.44 | 848.12 | -99.85 | -17.945 | 1442.4 | 366.9 | 270.12 | -3.6518 | 5.0412 | 102.76 | 21.004 | 69.963 | 85.656 | 172.01 | 524.26
Pyrite | 115.02 | -3491.7 | 91.448 | 2520.8 | 7809.5 | 449.61 | 940.02 | 782.15 | 872.8 | -95.361 | -16.943 | 1504.1 | 339.84 | 268.04 | -18.194 | -7.9777 | 90.876 | 29.281 | 109.68 | 89.863 | 204.99 | 654.73
Pyrite | 106.7 | -3078 | 34.06 | 2265.2 | 7705.8 | 386.64 | 897.5 | 798.22 | 784.64 | -96.055 | -17.153 | 1509.7 | 322.88 | 252.94 | -32.399 | 0.3908 | 83.976 | 22.505 | 116.62 | 87.314 | 167.55 | 637.48
Pyrite | 85.625 | -2808.5 | 122.76 | 1981.3 | 7262.5 | 219.64 | 824.4 | 644.18 | 876.38 | -93.248 | -24.265 | 1398.7 | 343.9 | 237.75 | -37.141 | 1.5163 | 84.97 | 5.6763 | 39.691 | 86.942 | 177.76 | 430.13
Pyrite | 99.734 | -2754.6 | 73.49 | 1857.7 | 7198.9 | 218.83 | 873.98 | 802.59 | 1004 | -97.996 | -29.199 | 1406.3 | 319.13 | 238.45 | -22.736 | -0.22444 | 84.352 | 33.614 | 36.629 | 77.219 | 163.39 | 428.25
Pyrite | 94.01 | -2150.2 | 66.683 | 1777.4 | 6410.6 | 287.86 | 662.79 | 562.7 | 966.45 | -79.363 | -19.433 | 1113.4 | 260.07 | 196.83 | -31.426 | 0.44437 | 60.83 | 26.987 | 53.834 | 61.691 | 150.69 | 535.61
Pyrite | 51.09 | -1516.1 | 68.915 | 1344 | 5700.2 | 154.01 | 469.36 | 426.98 | 882.22 | -58.935 | -17.763 | 848.53 | 170.53 | 149.37 | -21.579 | 0.5649 | 48.488 | 20.863 | 61.89 | 43.632 | 114.78 | 478.29
Pyrite | 102.71 | -1916.8 | 223.27 | 2070 | 6279.8 | 301.32 | 646.31 | 674.89 | 599.09 | -69.907 | -15.056 | 1149.9 | 307.16 | 202.82 | 5.5542 | 5.8646 | 72.71 | 28.01 | 48.453 | 89.061 | 287.77 | 395.31
Pyrite | 59.21 | -2231.3 | 166.56 | 1966.3 | 6247.3 | 230.49 | 713.82 | 546.22 | 665.11 | -73.716 | -20.74 | 1237.3 | 285.7 | 196.19 | 14.04 | 3.3865 | 73.151 | 41.536 | 24.618 | 75.615 | 216.62 | 338.78
Pyrite | 45.114 | -2202.7 | 132.24 | 1860.3 | 6301.2 | 156.12 | 715.85 | 478.28 | 667.21 | -75.542 | -23.958 | 1240.6 | 269.59 | 221.42 | 24.726 | 0.32011 | 79.634 | 41.61 | 3.943 | 67.804 | 195.91 | 266.8
Pyrite | 62.445 | -2289 | 147.92 | 1900.4 | 6305.6 | 182.17 | 744.7 | 613.07 | 745.25 | -91.012 | -19.414 | 1228.7 | 264.19 | 209.11 | -1.9653 | -4.8725 | 78.964 | 29.031 | 14.757 | 67.871 | 185.22 | 304.06
Pyrite | 61.338 | -1886.7 | 116.47 | 1672.2 | 6172.8 | 194.66 | 613.49 | 451.62 | 863.14 | -80.315 | -17.112 | 1067.5 | 241.92 | 186.45 | 39.886 | 0.12015 | 62.259 | 37.902 | 20.89 | 59.264 | 181.59 | 306.99
Pyrite | 66.699 | -2035.5 | 60.564 | 1826.9 | 6189.9 | 148.61 | 638.96 | 537.01 | 746.61 | -76.031 | -21.265 | 1054.2 | 231.31 | 174.03 | 53.885 | 0.92791 | 65.509 | 53.699 | 17.985 | 50.034 | 165.1 | 313.26
Pyrite | 77.053 | -2756 | 114.71 | 2123.3 | 6730 | 177.55 | 849.65 | 585.95 | 847.92 | -93.401 | -21.738 | 1349.2 | 335.52 | 245.43 | 73.748 | 2.2675 | 95.126 | 18.271 | 22.19 | 76.604 | 183.34 | 319.22
Pyrite | 104.01 | -3145.4 | 59.815 | 2291.6 | 7209.4 | 449.64 | 920.17 | 687.88 | 937.48 | -94.612 | -28.358 | 1456.2 | 351.47 | 262.27 | 18.382 | 2.7989 | 101.17 | 8.0675 | 26.422 | 86.853 | 164.98 | 351.59
Pyrite | 103.25 | -2964.8 | 1.8444 | 2067.1 | 7152.6 | 354.28 | 936.5 | 562.59 | 840.77 | -111.42 | -20.373 | 1471.3 | 341.72 | 277.97 | 23.007 | 5.6274 | 94.756 | 21.67 | 63.297 | 82.887 | 151.63 | 418.03
Pyrite | 45.49 | -1932.4 | 1077.4 | 1071.8 | 5549.6 | -224.19 | 609.91 | 221.64 | 577.32 | -57.765 | -16.721 | 1236.4 | 179.31 | 168.11 | 50.667 | 1.6619 | 86.657 | 37.455 | 93.991 | 97.21 | 1343.4 | 258.69
Pyrite | 49.865 | -1471 | 964.49 | 973.78 | 5795.2 | -243.65 | 530.42 | 218.37 | 800.13 | -64.017 | -11.572 | 1086.1 | 154.99 | 161.98 | 37.541 | -0.90144 | 69.543 | 31.911 | 86.644 | 45.218 | 1324.1 | 293.35
Pyrite | 159.29 | -58.048 | 1349.2 | 2107.7 | 6478.4 | -126.42 | 601.18 | 234.45 | 724.21 | -42.167 | -16.163 | 1298 | 235.07 | 181.51 | 128.34 | 7.3403 | 121.9 | 39.06 | 93.181 | 62.109 | 1751.2 | 323.51
Pyrite | 77.183 | -2088.6 | 1132.1 | 1431.9 | 6595.8 | -291.91 | 791.94 | 224.8 | 809.72 | -60.874 | -12.153 | 1485.4 | 213.09 | 218.22 | 71.242 | 6.6339 | 143.39 | 25.768 | 156.94 | 74.135 | 1282.1 | 467.24
Pyrite | 58.949 | -1880.2 | 1394.1 | 1209.4 | 5961.3 | -252.83 | 715.56 | 423.83 | 651.83 | -92.112 | -21.851 | 1325.3 | 248.02 | 200.46 | 77.435 | -1.6834 | 191.01 | 25.052 | 112.29 | 80.862 | 1154.9 | 326.96
Pyrite | 53.359 | -2303.1 | 658.11 | 1599.6 | 5940.8 | -250.85 | 882.9 | 328.07 | 706.17 | -83.296 | -21.121 | 1676.1 | 275.27 | 220.17 | 753.35 | 1.8747 | 418.07 | 21.908 | 111.17 | 84.066 | 1947.2 | 322.63
Pyrite | 74.9 | -2465.4 | 642.41 | 1437 | 6092.3 | -293.92 | 881.1 | 543.96 | 803.98 | -69.456 | -16.409 | 1694.3 | 312.21 | 229.61 | 98.516 | 10.117 | 122.46 | 35.324 | 165.81 | 90.136 | 1850 | 399.26
Pyrite | 60.637 | -3273.3 | 1136.4 | 1845.9 | 6652.7 | -248.87 | 1083.6 | 388 | 732.1 | -84.456 | -19.928 | 1970 | 357.08 | 284.91 | 137.31 | 3.0782 | 158.79 | 28.498 | 82.204 | 91.565 | 2164.5 | 301.28
Pyrite | 48.392 | -2909.9 | 1039.4 | 1612.5 | 7408.9 | -301.84 | 866.01 | 310.58 | 934.62 | -83.395 | -14.585 | 1760.2 | 285.1 | 244.97 | 54.009 | 7.7842 | 110.93 | 30.75 | 151.83 | 78.723 | 1712.4 | 505.91
Pyrite | 89.289 | -2867.7 | 1813.1 | 1723.9 | 7130.8 | -288.06 | 935.24 | 382.92 | 898.69 | -113.59 | -24.979 | 1865.1 | 307.04 | 250.68 | 144.93 | 9.3246 | 161.89 | 37.423 | 150.57 | 99.812 | 1824.8 | 470.19
Pyrite | 45.832 | -1655.8 | 1627.3 | 1051.9 | 6039.7 | -291.98 | 570.78 | 455.41 | 901.51 | -77.448 | -20.099 | 1085.4 | 189.8 | 159.95 | 4.3295 | 10.814 | 85.334 | 54.449 | 159.07 | 51.462 | 1013.6 | 469.27
Pyrite | 72.093 | -750.08 | 1407.8 | 819.75 | 5162.2 | -259.88 | 331.69 | 13.165 | 897.03 | -54.204 | -16.172 | 688.13 | 107.02 | 119.79 | -9.5735 | -1.5482 | 54.499 | 39.091 | 134.06 | 25.791 | 849.31 | 396.74
Pyrite | 13.156 | -498.09 | 230.25 | 484.38 | 1769 | -29.768 | 154.37 | -350.57 | 184.38 | -18.708 | -4.9402 | 376.27 | 58.092 | 34.302 | 13.805 | 1.3177 | 20.42 | 10.627 | 6.2679 | 29.971 | 512.69 | 35.406
Pyrite | 8.9811 | -611.9 | 267.28 | 431.37 | 2834.2 | -63.098 | 166.77 | 82.614 | 240.61 | -15.467 | -4.7031 | 392.5 | 57.628 | 31.275 | 1.3277 | 0.38519 | 22.341 | 4.2114 | 25.379 | 23.787 | 389.96 | 100.15
Pyrite | 12.368 | -594.27 | 102.3 | 398.54 | 1900.4 | -61.551 | 189.85 | 35.099 | 207.78 | -22.658 | -6.3828 | 376.58 | 65.283 | 47.134 | 17.861 | 7.3828 | 22.135 | 1.6447 | 7.6843 | 34.566 | 385.19 | 53.4
Pyrite | 19.376 | -1004.9 | 146.6 | 587.92 | 3952.9 | -135.16 | 288.66 | 159.37 | 390.3 | -45.466 | -9.4808 | 648.14 | 125.24 | 78.059 | 12.886 | -5.0547 | 34.685 | 9.0209 | 37.206 | 54.314 | 212.98 | 123.68
Pyrite | 12.54 | -892.25 | 66.717 | 664.26 | 2419.5 | -53.638 | 242.18 | 95.739 | 295.32 | -27.926 | -3.5029 | 496.76 | 94.657 | 82.395 | 19.604 | 3.3241 | 35.15 | 5.1809 | 6.5705 | 45.015 | 287.16 | 60.254
Pyrite | 36.03 | -1189.5 | 272.87 | 992.89 | 4634.4 | -167.65 | 334.42 | 183.59 | 645.62 | -40.765 | -8.8698 | 810.71 | 128.79 | 104.86 | 20.445 | -1.3295 | 47.877 | 17.02 | 77.654 | 65.481 | 456.16 | 267.99
Pyrite | 40.3 | -1273.3 | 144.5 | 925.96 | 5168 | -202.59 | 361.96 | 210.23 | 738.71 | -58.298 | -10.721 | 858.34 | 131.36 | 100.3 | 17.71 | -2.8443 | 43.735 | 1.9745 | 84.154 | 64.179 | 452.99 | 291.3
Pyrite | 26.428 | -664.36 | 69.394 | 477.64 | 3053.5 | -108.02 | 183.3 | 45.135 | 599.72 | -27.945 | -8.1437 | 432.41 | 69.916 | 56.156 | 4.5239 | -4.8084 | 26.557 | 11.388 | 50.076 | 26.716 | 326.81 | 184.46
Pyrite | 30.893 | -817.03 | 122.5 | 423.45 | 3241.7 | -107.54 | 230.99 | 117.67 | 383.17 | -38.263 | -5.3681 | 485.06 | 74.945 | 53.415 | 18.576 | 4.8634 | 27.033 | 9.8145 | 34.134 | 22.323 | 323.28 | 130.23
Pyrite | 37.337 | -863.02 | 111.47 | 547.33 | 3897.5 | -128.57 | 241.81 | 158.59 | 558.7 | -23.982 | -8.2058 | 568.88 | 77.443 | 74.868 | 8.5229 | -4.9461 | 30.176 | 10.755 | 52.079 | 26.12 | 295.34 | 149.22
Pyrite | 38.005 | -692.62 | 190.29 | 442.46 | 3267.7 | -106.23 | 218.13 | 131.16 | 480.04 | -28.43 | -10.102 | 474.98 | 69.138 | 58.099 | 10.334 | -0.91936 | 24.415 | 19.822 | 47.974 | 29.869 | 233.51 | 144.54
Pyrite | 22.907 | -1274.2 | 146.39 | 553.83 | 4963.5 | -128.5 | 345.54 | 222 | 536.23 | -27.393 | -11.003 | 802.26 | 130.86 | 105.6 | 10.211 | 5.0315 | 38.261 | 17.394 | 55.059 | 42.937 | 196.42 | 192.39
Pyrite | 25.523 | -705.34 | 283.29 | 748.64 | 3034.8 | -135.74 | 195.26 | 154.35 | 556.37 | -42.521 | -6.1595 | 465.78 | 78.847 | 54.994 | 4.3723 | -4.5025 | 27.386 | 13.626 | 45.384 | 33.221 | 289.65 | 179.08
Pyrite | 45.575 | -1823.6 | 185.39 | 1284.4 | 5580.4 | -225.22 | 497.67 | 159.97 | 751.9 | -72.893 | -21.808 | 1153.2 | 215.42 | 133.45 | 17.042 | -5.1216 | 66.621 | 6.1546 | 84.026 | 97.677 | 657.86 | 264.61
Pyrite | 49.032 | -1597.2 | -10.821 | 1152.5 | 5210.4 | -223.26 | 485.99 | 367.99 | 651.11 | -72.059 | -19.743 | 1023.9 | 176.89 | 144.48 | 17.727 | -0.23752 | 55.62 | 7.2517 | 60.844 | 73.854 | 321.77 | 251.23
Pyrite | 21.762 | -987.28 | 362.16 | 812.05 | 3170.6 | -39.725 | 327.81 | -6.1284 | 161.57 | -24.241 | -6.046 | 686.88 | 169.36 | 89.79 | 32.712 | 2 | 40.521 | 19.206 | 18.556 | 76.983 | 707.94 | 59.81
Pyrite | 46.019 | -1936.7 | 378.21 | 1364.4 | 5280.5 | -112.5 | 608.25 | 143.03 | 468.31 | -67.886 | -17.078 | 1256.8 | 264.93 | 158.22 | 32.949 | -3.7719 | 60.978 | 26.484 | 52.529 | 107.74 | 648.96 | 189.52
Pyrite | 45.197 | -2201.8 | 281.68 | 1106.4 | 5732.3 | -189.78 | 627.57 | 418.57 | 620.33 | -62.331 | -12.753 | 1349.7 | 288.16 | 185.62 | -2.1664 | 6.6976 | 61.625 | 23.214 | 100.11 | 98.399 | 699.62 | 300.49
Pyrite | 45.578 | -1786.9 | 379.73 | 1227.6 | 5475.1 | -172.65 | 532.61 | 292.37 | 705.51 | -58.24 | -8.6862 | 1147.7 | 236.29 | 144.32 | 11.252 | 0.67272 | 68.341 | 19.827 | 92.497 | 90.254 | 914.01 | 298.63
Pyrite | 69.644 | -1625.5 | 538.52 | 1166.7 | 5850.6 | -121.9 | 471.6 | 425.77 | 659.05 | -57.866 | -16.34 | 1019.3 | 250.42 | 134.2 | -6.9902 | 4.292 | 70.737 | 17.686 | 129.87 | 84.03 | 1204.9 | 358.51
Pyrite | 43.572 | -2271.7 | 428.66 | 1429.1 | 6032.2 | -97.752 | 680.7 | 232.66 | 634.85 | -55.164 | -20.123 | 1275.4 | 262.83 | 190.15 | 47.002 | -4.1739 | 79.68 | 19.574 | 73.872 | 83.133 | 1401.7 | 289.61
Pyrite | 75.792 | -2529.7 | 485.72 | 1580.4 | 6181.6 | -213.47 | 738.08 | 50.843 | 807.44 | -68.863 | -21.116 | 1467.3 | 282.98 | 214.29 | 55.941 | -2.3767 | 82.407 | 13.02 | 95.895 | 125.21 | 1103.1 | 372.77
Pyrite | 58.106 | -2439.5 | 416.05 | 1635.2 | 6755.2 | -168.52 | 780.67 | 231.9 | 750.41 | -73.218 | -18.498 | 1550 | 309.13 | 184.76 | 33.156 | 2.7435 | 66.409 | 26.437 | 103.52 | 117.81 | 1548 | 371.18
Pyrite | 62.587 | -3796.2 | 387.39 | 1818.2 | 6141.8 | -148.85 | 1086.4 | 469.53 | 627.93 | -88.177 | -22.791 | 1966.1 | 424.18 | 282.89 | 79.619 | 1.6953 | 99.853 | 27.407 | 69.752 | 154.23 | 851.66 | 259.23
Pyrite | 43.638 | -2622.1 | 348.46 | 1823.7 | 5938.1 | -153.09 | 776.56 | 462.17 | 570.9 | -56.229 | -21.933 | 1597.8 | 337.24 | 206.45 | 47.296 | 12.254 | 76.009 | 27.517 | 74.201 | 127.97 | 1043.9 | 297.65
Pyrite | 57.421 | -3958.6 | 411.42 | 1955 | 6354.2 | -219.59 | 1090.6 | 455.63 | 715.55 | -77.539 | -23.596 | 2122.1 | 508.37 | 290.78 | 83.027 | -0.70028 | 104.73 | 29.76 | 94.547 | 177.99 | 803.11 | 366.22
Pyrite | 71.649 | -2162 | 630.07 | 1584.4 | 6435.6 | -160.49 | 625.65 | 237.26 | 789.93 | -60.417 | -16.804 | 1329.1 | 285.3 | 148.3 | 23.044 | 0.78835 | 56.556 | 18.03 | 123.33 | 102.99 | 1451.6 | 395.95
Pyrite | 80.618 | -2509.4 | 592.42 | 1663.1 | 6688.6 | -184.3 | 822.44 | 440.52 | 901.14 | -83.335 | -11.885 | 1693 | 331.68 | 203.6 | 55.832 | -1.7577 | 82.686 | 29.645 | 107.81 | 113.22 | 2203.5 | 392.71
Pyrite | 58.628 | -3199.4 | 525.7 | 1906.9 | 6547.8 | -184.7 | 971.84 | 390.09 | 778.27 | -66.157 | -10.842 | 1675.3 | 432.64 | 251.96 | 67.806 | 2.1776 | 93.451 | 34.26 | 98.89 | 166.34 | 1940.7 | 356.22
Pyrite | 85.262 | -3310.5 | 713.01 | 1944.2 | 6212.3 | -171.93 | 933.54 | 554.88 | 773.68 | -82.222 | -17.856 | 1779.4 | 360.54 | 265.54 | 124.47 | 2.746 | 104.12 | 39.42 | 122.24 | 120.38 | 1679.4 | 396.91
Pyrite | 27.244 | -2021.1 | 1031.9 | 1505.6 | 4607.2 | -37.388 | 565.24 | -75.299 | 299.7 | -41.611 | -8.9925 | 1091.5 | 249.64 | 142.25 | 52.998 | 7.2529 | 69.885 | 58.111 | 21.589 | 113.44 | 1474.6 | 88.334
Pyrite | 49.965 | -1032.4 | 449.99 | 961.63 | 4744.4 | -128.61 | 392.33 | 156.11 | 376.65 | -46.06 | -10.214 | 826.8 | 176.38 | 124.04 | 36.668 | 5.0301 | 34.422 | 34.854 | 25.968 | 72.912 | 970.62 | 185.68
Pyrite | 74.049 | -1507.4 | 637.18 | 1232.6 | 5402.6 | -134.09 | 539.94 | 192.23 | 465.93 | -54.077 | -16.52 | 1119.2 | 213.07 | 124 | 23.459 | 10.076 | 65.47 | 49.477 | 70.607 | 80.547 | 942.43 | 253.19
Pyrite | 44.461 | -1812.8 | 950.46 | 1483.1 | 5328.9 | -97.775 | 624.51 | 302.04 | 465.54 | -43.933 | -11.03 | 1235.5 | 246.87 | 167.94 | 45.431 | 12.078 | 75.273 | 69.294 | 55.08 | 101.15 | 929.57 | 236.62
Pyrite | 119.52 | -1817.5 | 1225.2 | 1760.4 | 5961.5 | -95.129 | 666.83 | 269.86 | 742.7 | -63.436 | -9.6079 | 1363.9 | 280.32 | 178.55 | 45.615 | 3.354 | 74.451 | 60.085 | 96.406 | 94.43 | 1875.8 | 373.43
Pyrite | 89.254 | -2287.3 | 1641 | 1556 | 6011.6 | -145.82 | 693.49 | 396.85 | 643.72 | -84.704 | -21.087 | 1451 | 259.32 | 204.34 | 42.909 | 3.4647 | 74.691 | 83.112 | 96.369 | 83.367 | 1588.4 | 358.4
Pyrite | 134.93 | -2577.6 | 904.13 | 2194.2 | 7202.2 | -146.85 | 912.24 | 187.88 | 775.17 | -80.641 | -29.474 | 1776.4 | 349.26 | 230.17 | 68.586 | -0.45901 | 105.8 | 41.011 | 103.71 | 116.73 | 1864.5 | 414.49
Pyrite | 91.985 | -2430.4 | 927.97 | 1769.7 | 6915.8 | -154.03 | 789.83 | 518.86 | 685.24 | -69.739 | -21.854 | 1490.1 | 251.23 | 199.72 | 28.497 | 6.0544 | 88.104 | 54.297 | 85.032 | 87.453 | 871.76 | 354.87
Pyrite | 117.08 | -1935.2 | 1007.5 | 1584.7 | 6833.4 | -99.978 | 642.97 | 46.428 | 743.72 | -66.187 | -13.248 | 1322.3 | 210.89 | 171.08 | 50.788 | 8.9722 | 65.928 | 42.451 | 110.75 | 84.335 | 1557.6 | 384.76
Pyrite | 71.792 | -3160.4 | 1049.3 | 2058.4 | 6833.8 | -246.52 | 856.45 | 440.31 | 703.76 | -65.466 | -23.029 | 1723.1 | 273.86 | 216.73 | 27.202 | -1.456 | 87.453 | 28.166 | 112.41 | 87.428 | 1518.8 | 443.77
Pyrite | 77.764 | -3082 | 582.86 | 1755.2 | 6519.9 | -233.45 | 801.45 | 271.98 | 656.56 | -70.237 | -12.977 | 1725.9 | 324.14 | 214.07 | 45.774 | 1.5648 | 80.514 | 15.651 | 131.64 | 106.87 | 1484.2 | 456.99
Pyrite | 78.573 | -1782.6 | 731.92 | 1320.9 | 5917.2 | -126.47 | 611.43 | 375.76 | 476.74 | -59.729 | -15.411 | 1091.5 | 181.72 | 139.21 | 47.768 | 5.0424 | 65.553 | 48.573 | 65.801 | 68.03 | 981.85 | 256.97
Pyrite | 94.132 | -2571.4 | 963.09 | 1944.9 | 6083.5 | -119.21 | 864.4 | 401.58 | 632.24 | -68.56 | -15.656 | 1657.6 | 328.85 | 224.63 | 64.795 | -8.3533 | 97.353 | 42.89 | 68.972 | 125.27 | 1928.6 | 316.05
Pyrite | 83.297 | -2925.5 | 1854.2 | 2461.4 | 6442.7 | -154.13 | 948.76 | 329.73 | 663.77 | -74.36 | -19.35 | 1846 | 326.03 | 243.61 | 85.708 | 6.8536 | 97.997 | 64.999 | 71.659 | 123.83 | 2576 | 353.88
Pyrite | 72.62 | -2744.7 | 1146.9 | 1453.8 | 6056.3 | -237.32 | 729.9 | 443.97 | 715.25 | -99.478 | -24.86 | 1443 | 235.83 | 193.15 | 8.5317 | 4.656 | 66.603 | 52.11 | 91.766 | 77.767 | 1203.8 | 389.23
Pyrite | 13.579 | -1141.9 | 214.34 | 698.52 | 3013.9 | -54.364 | 357.06 | -16.946 | 184.33 | -26.529 | -8.5825 | 737.1 | 168.46 | 93.555 | 36.821 | 2.2651 | 44.776 | 5.7391 | 8.3244 | 93.456 | 966.84 | 45.822
Pyrite | 32.251 | -1573.2 | 372.51 | 900.14 | 4366.9 | -108.43 | 445.33 | 66.683 | 274.35 | -49.442 | -10.547 | 914.32 | 193.46 | 133.34 | 8.9242 | -0.12193 | 57.203 | 11.88 | 37.292 | 72.676 | 839.52 | 128.5
Pyrite | 24.192 | -1704.2 | 254.76 | 717.23 | 4895 | -109.47 | 481.49 | 152.91 | 399.93 | -55.15 | -7.8552 | 940.1 | 210.07 | 119.13 | 21.666 | 3.1415 | 51.945 | 10.7 | 35.005 | 75.219 | 620.94 | 126.46
Pyrite | 22.771 | -1867.5 | 341.99 | 857.34 | 4813.8 | -120.7 | 532.45 | 378.75 | 426.56 | -49.706 | -14.028 | 1000.6 | 235.09 | 155.84 | 27.762 | -3.3013 | 59.578 | 18.779 | 36.274 | 93.733 | 484.7 | 142.9
Pyrite | 25.729 | -2208.1 | 383.98 | 1034.3 | 5402.7 | -127.64 | 631.19 | 392.42 | 488.35 | -73.005 | -18.431 | 1158.7 | 273.57 | 175.12 | 44.701 | 1.0956 | 67.862 | 14.939 | 43.389 | 98.92 | 514.72 | 173.43
Pyrite | 27.014 | -1593.3 | 128.32 | 852.83 | 5291.8 | -172.24 | 459.55 | 385.48 | 533.03 | -45.165 | -11.218 | 890.38 | 220.16 | 130.42 | 23.184 | 1.9998 | 51.378 | 6.2138 | 71.37 | 85.323 | 711.6 | 260.01
Pyrite | 32.368 | -2174.1 | 292.1 | 958.16 | 5770.2 | -178.68 | 589.59 | 269.89 | 543.17 | -66.195 | -14.696 | 1249 | 267.69 | 177.82 | 41.755 | -1.3126 | 56.938 | 14.144 | 70.58 | 91.624 | 710.62 | 231.88
Pyrite | 28.59 | -1374.5 | 255.76 | 685.72 | 4798 | -148.14 | 373.29 | 166.67 | 431.55 | -55.68 | -15.886 | 767.1 | 155.22 | 103.35 | 22.468 | 1.2749 | 40.853 | 12.988 | 39.866 | 64.119 | 750.64 | 172.13
Pyrite | 54.779 | -1689.8 | 372.51 | 899.68 | 5368.8 | -148.76 | 522.06 | 356.65 | 480.84 | -62.62 | -13.753 | 1047.7 | 224.99 | 138.3 | 14.092 | 5.1892 | 58.488 | 4.2885 | 54.355 | 75.566 | 792.79 | 171.2
Pyrite | 32.244 | -1434.2 | 120.29 | 737.37 | 4859.7 | -134.23 | 407.45 | 143.26 | 551.7 | -67.686 | -15.953 | 851.18 | 165.31 | 113.2 | 25.64 | 7.9299 | 45.345 | 4.5077 | 52.51 | 66.235 | 795.38 | 180.17
Pyrite | 35.13 | -1891.7 | 130.12 | 726.11 | 5386.5 | -155.47 | 526.34 | 164.87 | 551.43 | -65.923 | -10.847 | 968.22 | 177.18 | 124.82 | 30.404 | -8.1715 | 51.367 | 0.027521 | 62.604 | 67.716 | 892.42 | 205.02
Pyrite | 28.35 | -2031.2 | 448.86 | 977.35 | 5293.7 | -128.26 | 536.45 | 239.1 | 421.9 | -41.134 | -8.6096 | 1108 | 237.73 | 157.37 | 28.671 | 1.418 | 68.682 | 20.927 | 48.691 | 77.547 | 850.55 | 207.41
Pyrite | 37.43 | -2069.3 | 381.3 | 1192.1 | 5398.3 | -151.25 | 564.71 | 142.71 | 571.57 | -66.198 | -21.307 | 1183.1 | 241.7 | 158.47 | 31.848 | 5.609 | 72.344 | 8.1359 | 51.411 | 94.309 | 1610.1 | 202.52
Pyrite | 25.405 | -1696.5 | 171.45 | 770.53 | 4980.4 | -129.59 | 459.86 | 77.136 | 537.9 | -42.937 | -9.1098 | 927.66 | 204.37 | 127.91 | 17.283 | 1.1662 | 47.847 | 7.0678 | 37.192 | 89.237 | 569.01 | 178.89
Pyrite | 26.343 | -1261.3 | 182.14 | 583 | 3995.5 | -102.67 | 350.09 | 182.12 | 495.23 | -49.929 | -8.4448 | 686.85 | 136.26 | 106.52 | 19.919 | 3.4473 | 32.019 | -0.4371 | 29.678 | 55.877 | 528.91 | 134.29
Pyrite | 8.4162 | -82.062 | 918.82 | 449.36 | 1072.4 | -14.258 | 53.776 | -42.161 | 63.811 | 0.032727 | 3.3852 | 142.76 | 25.885 | 15.546 | 18.563 | 1.8394 | 9.823 | 27.211 | 4.4013 | 3.5402 | 1151.2 | 20.563
Pyrite | 15.203 | -36.724 | 542.91 | 467.2 | 1304.1 | -20.72 | 81.467 | 3.9074 | 108.87 | -6.7993 | -0.69036 | 197.24 | 22.782 | 27.408 | 23.651 | 3.9993 | 16.399 | 26.667 | 8.0616 | 9.0217 | 598.43 | 25.067
Pyrite | 17.376 | -14.377 | 551.94 | 350.13 | 1017.9 | -14.041 | 65.554 | 69.098 | 211.86 | -4.722 | -1.5615 | 130.1 | 34.707 | 21.355 | 24.221 | -1.378 | 11.026 | 24.799 | 11.081 | 7.599 | 512.61 | 27.183
Pyrite | 14.123 | -102.68 | 527.75 | 301.78 | 1549.4 | -42.436 | 83.273 | -64.243 | 242.44 | -9.3347 | -1.5492 | 186.54 | 17.401 | 23.893 | 9.5694 | 0.79117 | 14.503 | 25.561 | 17.932 | 5.2189 | 418.84 | 53.269
Pyrite | 17.613 | 64.724 | 337.55 | 341.83 | 1116.5 | 2.067 | 79.284 | -44.572 | 207.57 | -4.2512 | -1.4957 | 171.8 | 30.195 | 19.361 | 23.963 | 4.4993 | 16.945 | 23.214 | 6.2238 | 11.495 | 634.51 | 16.767
Pyrite | 27.447 | -584.35 | 544.44 | 548.8 | 2803.3 | -78.342 | 181.37 | 66.533 | 406.38 | -26.676 | -5.7619 | 440.62 | 68.01 | 61.778 | 23.988 | 4.3044 | 30.882 | 7.4561 | 34.513 | 23.296 | 579.2 | 113.78
Pyrite | 28.014 | -810.8 | 814.87 | 1084 | 3907.9 | -90.288 | 282.14 | 130.12 | 514.26 | -13.831 | -2.5144 | 618.22 | 93.754 | 72.348 | 45.203 | 4.1017 | 45.297 | 16.952 | 35.647 | 25.864 | 1048.9 | 133.55
Pyrite | 21.4 | -700.15 | 446.07 | 529.25 | 3627.2 | -95.92 | 240.68 | 71.164 | 555.87 | -24.291 | -4.1992 | 517.77 | 95.826 | 65.156 | 5.1814 | -2.2534 | 32.887 | 19.191 | 69.034 | 23.135 | 613.29 | 185.79
Pyrite | 34.841 | -1085.2 | 359.29 | 882.26 | 4630.1 | -106.77 | 377.22 | 252.74 | 552.77 | -27.312 | -5.834 | 808.88 | 132.43 | 106.43 | 43.268 | -1.2967 | 48.521 | 23.323 | 69.031 | 29.2 | 792.61 | 196.28
Pyrite | 15.711 | -1072.4 | 264.26 | 541.23 | 3743.2 | -107.65 | 342.6 | 82.958 | 300.71 | -21.033 | -3.6417 | 629.12 | 102.03 | 99.187 | 17.843 | -4.0474 | 43.62 | 15.641 | 38.674 | 35.163 | 390.12 | 128.39
Pyrite | 40.936 | -759.28 | 500.49 | 624.92 | 3401.8 | -88.022 | 295.5 | 140.23 | 376.81 | -25.176 | -2.3831 | 522.94 | 78.353 | 85.519 | 21.765 | 4.6758 | 36.133 | 23.516 | 62.676 | 22.223 | 601.71 | 146.11
Pyrite | 60.096 | -710.29 | 508.35 | 1034.3 | 5035.3 | -124.36 | 392.22 | 197.51 | 595.26 | -29.817 | -4.6772 | 775.56 | 146.31 | 99.661 | 37.121 | -1.1446 | 56.301 | 35.962 | 114.58 | 30.439 | 971.23 | 320
Pyrite | 59.556 | -537.38 | 583.09 | 774.88 | 4000.2 | -50.769 | 279.93 | 93.937 | 628.71 | -13.494 | -3.8507 | 606.97 | 123.29 | 85.687 | 20.16 | -0.57788 | 47.409 | 38.884 | 104.46 | 35.283 | 1045.9 | 261.87
Pyrite | 48.247 | -376.45 | 552.5 | 729.81 | 3752.7 | -88.224 | 232.64 | 217.42 | 555.82 | -17.781 | -5.5648 | 505.09 | 67.433 | 66.386 | 16.582 | -2.5712 | 39.633 | 31.777 | 73.475 | 23.865 | 916.13 | 196.11
Pyrite | 44.909 | -239.26 | 641.94 | 704.94 | 3854.6 | -87.953 | 242.87 | 99.348 | 462.59 | -15.722 | -2.2722 | 508.58 | 74.664 | 69.05 | 25.875 | 5.1911 | 45.26 | 32.914 | 92.842 | 23.42 | 894.38 | 235.11
Pyrite | 14.938 | -1371.3 | 848.18 | 836.84 | 4536.2 | -41.308 | 399.56 | 47.991 | 230.04 | -22.4 | -3.9035 | 896.94 | 203.16 | 121.16 | 64.16 | 7.5497 | 67.584 | 35.122 | 46.671 | 74.677 | 1380.2 | 103.61
Pyrite | 35.103 | -2011.2 | 884.11 | 1055.1 | 5502.6 | -142.37 | 615.92 | 55.877 | 394.33 | -55.974 | -10.889 | 1282.8 | 275.54 | 159.17 | 29.12 | -2.0084 | 83.632 | 33.663 | 72.735 | 108.55 | 2072.2 | 179.51
Pyrite | 29.562 | -1930.5 | 646.81 | 943.37 | 5649.9 | -175.7 | 553.78 | 296.53 | 554.69 | -53.823 | -6.826 | 1176.5 | 261.03 | 155.06 | 16.871 | 8.5743 | 79.744 | 26.609 | 120.1 | 83.354 | 1086.1 | 268.64
Pyrite | 43.087 | -2214.9 | 539.16 | 985.53 | 5723.6 | -230.54 | 642.03 | 357.62 | 742.98 | -76.272 | -18.042 | 1360.9 | 256.02 | 196.3 | 31.834 | 6.2245 | 83.001 | 12.483 | 121.35 | 79.606 | 949.01 | 302.58
Pyrite | 76.153 | -1133 | 623.06 | 955.49 | 5457.5 | -221.63 | 426.68 | 333.38 | 807.33 | -82.536 | -20.973 | 934.09 | 189.37 | 142.68 | 6.8484 | -4.7049 | 88.348 | 7.4046 | 113.99 | 42.755 | 1331.6 | 297.21
Pyrite | 89.804 | -1520.7 | 766.81 | 1323.5 | 5654.8 | -216.61 | 598.9 | 250.9 | 874.58 | -81.4 | -16.633 | 1240.5 | 261.26 | 188.85 | 40.344 | 4.3196 | 94.38 | 39.596 | 81.579 | 76.961 | 1830.5 | 248.55
Pyrite | 72.417 | -3306.7 | 614.45 | 1980.5 | 7169.6 | -236.66 | 1018 | 312.53 | 983.3 | -114.99 | -21.743 | 1934.5 | 344.44 | 275.03 | 118.12 | 3.558 | 136.94 | 16.268 | 158.33 | 114.37 | 2024.3 | 408.1
Pyrite | 65.249 | -2572.3 | 815.95 | 1507.4 | 6744.6 | -262.15 | 808.73 | 304.13 | 872.06 | -86.913 | -18.004 | 1602 | 285.19 | 232.74 | -1.7804 | 0.85507 | 95.802 | 21.623 | 194.48 | 72.275 | 1972.5 | 440.91
Pyrite | 43.417 | -3451.5 | 686.65 | 1243.4 | 5976.2 | -231.71 | 948.62 | 385.45 | 708.97 | -72.433 | -14.181 | 1899.7 | 358.88 | 268.2 | 45.093 | 3.0247 | 104.3 | 30.44 | 145.15 | 130.19 | 1190.2 | 351.49
Pyrite | 33.665 | -2361.8 | 857.16 | 1767.8 | 5954 | -164.86 | 733.8 | 308.36 | 683.99 | -49.971 | -9.1922 | 1525.7 | 328.34 | 202.59 | 41.314 | 1.2757 | 98.704 | 19.76 | 118.06 | 104.84 | 1942.2 | 344.87
Pyrite | 58.469 | -2620.8 | 1042 | 1462 | 6039.2 | -214.12 | 850.53 | 439.37 | 582.15 | -64.94 | -16.117 | 1651 | 331.83 | 233.95 | 46.896 | 3.517 | 117.78 | 69.504 | 87.457 | 115.32 | 1699.8 | 295.22
Pyrite | 50.714 | -2531.1 | 566.29 | 1317.8 | 7210.3 | -275.28 | 806.64 | 248.95 | 983.94 | -82.997 | -11.8 | 1606.3 | 237.42 | 212.31 | 70.417 | -4.3359 | 88.313 | 13.945 | 191.83 | 74.404 | 1979.2 | 510.37
Pyrite | 69.463 | -3456 | 1207.3 | 1990.3 | 7270 | -208.44 | 1098.3 | 294.42 | 627.66 | -83.962 | -15.797 | 2063.1 | 388.51 | 303.51 | 133.91 | -1.6279 | 153.27 | 37.912 | 113.52 | 128.28 | 2837.5 | 366.46
Pyrite | 87.485 | -1882.4 | 553.09 | 1338.6 | 6403.5 | -336.73 | 747.51 | 145.92 | 939.77 | -79.609 | -14.927 | 1481.9 | 231.57 | 193.25 | 48.578 | 3.962 | 136.23 | 23.714 | 183.61 | 69.702 | 1340.3 | 479.51
Pyrite | 139.04 | -1222.7 | 832.65 | 2005.1 | 6011.7 | -259.06 | 760.28 | 347.54 | 996.13 | -95.036 | -15.029 | 1522.8 | 266.98 | 196.58 | 68.171 | 7.2762 | 166.28 | 38.541 | 88.999 | 96.65 | 2637.6 | 318.1
Pyrite | 47.041 | -1012.1 | 1488.1 | 1169.9 | 4784.7 | -100.62 | 442.77 | 44.19 | 336.35 | -36.882 | -9.3963 | 912.66 | 190.91 | 134.2 | 156.17 | 17.322 | 84.312 | 53.58 | 28.979 | 68.676 | 2373.1 | 122.68
Pyrite | 5.1972 | -1779.3 | 974.51 | 956.62 | 5348.8 | -177.99 | 500.6 | 265.74 | 465.62 | -52.928 | -16.719 | 1029.7 | 208.34 | 127.72 | 16.683 | -2.5115 | 68.5 | 24.964 | 59.272 | 72.101 | 908.03 | 210.69
Pyrite | 7.4625 | -2159.4 | 581.9 | 831.2 | 5345.6 | -190.53 | 579.15 | 242.65 | 534.02 | -62.76 | -22.289 | 1152.3 | 194.52 | 154.54 | 28.503 | -0.62939 | 74.105 | 18.389 | 39.56 | 56.677 | 424.52 | 190.46
Pyrite | 17.255 | -2047.2 | 635.08 | 1355.6 | 5303.6 | -165.46 | 558.6 | 345.72 | 566.99 | -65.509 | -11.788 | 1133.4 | 198.52 | 144.67 | 57.974 | 8.2803 | 83.532 | 17.639 | 40.234 | 53.737 | 1378 | 178.12
Pyrite | 49.015 | -1431.7 | 1368.8 | 1248.6 | 5407.7 | -123.32 | 564.45 | 270.39 | 476.1 | -51.946 | -16.434 | 1085.5 | 180.67 | 136.31 | 37.818 | 7.5412 | 67.523 | 73.458 | 49.088 | 55.643 | 1226.7 | 193.32
Pyrite | 33.879 | -1741.7 | 1129.7 | 1613.3 | 5767.9 | -208.15 | 589.29 | 291.42 | 552.1 | -61.322 | -10.469 | 1292 | 231.22 | 164.94 | 47.364 | 3.3498 | 73.314 | 54.732 | 79.569 | 86.614 | 1892.6 | 321.49
Pyrite | 33.027 | -2353.7 | 779.12 | 1243.4 | 5724 | -154.75 | 670.68 | 175.57 | 607.35 | -66.478 | -8.592 | 1231.7 | 198.46 | 163.09 | 67.41 | 1.1469 | 73.653 | 45.665 | 68.522 | 62.544 | 931.96 | 175.88
Pyrite | 31.69 | -1982.3 | 893.55 | 1096.2 | 5995.5 | -228.6 | 594.83 | 318.75 | 732.89 | -63.283 | -12.306 | 1158.5 | 186.93 | 151.01 | 28.372 | 8.8792 | 77.927 | 66.55 | 87.102 | 61.274 | 992.36 | 281.2
Pyrite | 36.257 | -2668.5 | 1106.2 | 1462.3 | 6370.8 | -274.84 | 869.81 | 352.96 | 798.78 | -85.845 | -17.618 | 1557.8 | 262.8 | 230.71 | 70.19 | 6.5667 | 112.22 | 73.11 | 83.819 | 76.95 | 1431.4 | 317.4
Pyrite | 61.862 | -2413.2 | 791.87 | 1681.4 | 6148.4 | -257.09 | 848.55 | 310.5 | 711.96 | -82.033 | -21.064 | 1551.3 | 282.72 | 207.53 | 55.63 | 0.18636 | 98.454 | 41.143 | 113.04 | 81.254 | 1902.3 | 373.5
Pyrite | 65.413 | -1972.9 | 1168.7 | 1410.7 | 6157.9 | -244.87 | 725.97 | 344.34 | 742.14 | -58.982 | -11.495 | 1347.5 | 234.88 | 181.38 | 24.603 | 7.8032 | 86.184 | 87.927 | 139.24 | 69.47 | 1977.3 | 411.73
Pyrite | 57.755 | -2119.1 | 775.15 | 1410.5 | 6076 | -212.18 | 767.65 | 327.03 | 746.6 | -84.759 | -13.885 | 1481.7 | 238.49 | 221.95 | 63.63 | 8.0351 | 100.9 | 67.18 | 62.715 | 74.161 | 1158.7 | 241.04
Pyrite | 56.595 | -1622.2 | 794.57 | 1382.8 | 5705.5 | -217.25 | 566.18 | 138.52 | 727.76 | -60.887 | -14.603 | 1129 | 173.95 | 158.72 | 50.889 | -6.1819 | 74.242 | 21.525 | 54.402 | 50.877 | 1338.2 | 261.67
Pyrite | 35.142 | -2044.8 | 1097.4 | 1264.4 | 5733.5 | -207.15 | 612.38 | 279.49 | 577.04 | -76.876 | -16.17 | 1234.7 | 216.56 | 159.41 | 145.53 | 5.8417 | 101.66 | 56.963 | 81.214 | 60.853 | 1397.9 | 288.31
Pyrite | 82.424 | -1102.9 | 1663.8 | 1512.9 | 5734 | -149.47 | 636.13 | 256.04 | 527.66 | -73.872 | -12.96 | 1295 | 208.59 | 159.11 | 52.28 | 8.3042 | 95.827 | 140.29 | 59.813 | 77.394 | 1897.8 | 266.95
Pyrite | 44.575 | -952.97 | 1286.1 | 1430.8 | 4867 | -93.234 | 514.92 | 58.261 | 255.9 | -24.541 | -8.752 | 1135.8 | 226.97 | 155.78 | 70.185 | 8.7191 | 95.758 | 66.45 | 18.804 | 89.548 | 2539.8 | 98.661
Pyrite | 26.092 | -1948.9 | 876.94 | 1697.1 | 5255.7 | -112.75 | 651.16 | 205.22 | 438.32 | -53.667 | -14.992 | 1239.6 | 205.38 | 163.51 | 122.73 | -1.6524 | 128.74 | 28.415 | 29.86 | 68.864 | 1345.9 | 133.04
Pyrite | 34.483 | -1409.8 | 723.61 | 1070.3 | 4483.1 | -149.65 | 575.87 | 89.833 | 461.42 | -55.768 | -17.065 | 1092.4 | 183.6 | 170.06 | 80.441 | 4.4024 | 145.83 | 25.844 | 38.344 | 106.41 | 1176.4 | 123.63