## Dataset3_Qtz
| Si | Al | K | Ca | Fe | Mg | Mn | CaF | S | Ti | Sn | W | Cu | Zn | Ba | Rb | Sr | Li | As | Mo | Na | P
Quartz | 1021.3 | -990.03 | 489.34 | 1282.6 | 317.57 | 577.16 | 70.714 | -110.75 | 79.092 | 11.953 | 4.0089 | 13.894 | -3.3565 | 2.5256 | 1184.5 | -8.2713 | 68.975 | 31.244 | 11.574 | -2.46 | 1649.4 | -39.163
Quartz | 1288 | -3018.7 | 749.81 | 1429.2 | 503.71 | 667.18 | 147.89 | -352.11 | 78.215 | 17.55 | 1.9336 | 20.643 | -15.682 | 27.148 | 1541.7 | 3.3759 | 86.197 | 47.928 | 12.176 | -0.39641 | 2172.9 | -47.929
Quartz | 1365.2 | -87.506 | 771.85 | 1163.3 | 515.56 | 451.5 | 145.49 | -175.78 | 78.285 | 32.591 | 5.4096 | 14.055 | -32.854 | 32.688 | 1497.9 | 4.655 | 65.032 | 70.873 | 8.6727 | 3.4273 | 2011.6 | -39.474
Quartz | 1067.8 | 225.78 | 768.9 | 1032.9 | 375.51 | 343.45 | 102.72 | -234.6 | 55.039 | 15.531 | 1.5789 | 3.7567 | -18.151 | 26.309 | 986.03 | 0.12136 | 37.772 | 56.13 | 3.9901 | 4.513 | 1979.8 | -27.093
Quartz | 1272.9 | -1632.8 | 666.69 | 1319.5 | 369.56 | 571.74 | 79.165 | -195.92 | 66.472 | 17.029 | -0.12617 | 18.89 | -14.916 | 18.777 | 1446.7 | 3.1457 | 59.728 | 20.188 | 7.6741 | -1.9465 | 2291.7 | -25.518
Quartz | 1028.6 | -252.89 | 678.91 | 1396.6 | 317.13 | 763.39 | 90.979 | -443.01 | 45.43 | 162.91 | 23.075 | 8.3833 | -43.347 | 23.543 | 1423.3 | 4.0748 | 67.807 | 68.659 | 12.556 | -0.73884 | 2165.6 | -25.135
Quartz | 1281.8 | 91.185 | 723.51 | 991.94 | 211.39 | 382.4 | 58.025 | -106.8 | 60.441 | 16.176 | 1.761 | 2.438 | -15.178 | 12.07 | 642.45 | 4.4292 | 29.996 | 72.36 | 6.8097 | -2.52 | 1943.9 | -42.689
Quartz | 1236.9 | 161.89 | 267.37 | 683.63 | 42.936 | 389.12 | 13.253 | -38.817 | 49.943 | 1.691 | 3.3283 | 7.1682 | -12.485 | 5.0372 | 135.4 | 3.8663 | 18.623 | 2.3401 | 3.4998 | 2.4802 | 1282 | -64.108
Quartz | 1537.2 | 202.12 | 47.092 | 296.89 | 14.819 | 321.42 | 0.70329 | 20.952 | 85.905 | 3.1115 | 0.9843 | 0.003634 | 9.267 | -0.3167 | 57.686 | 6.5241 | 8.0956 | -1.8778 | 0.50082 | 1.2824 | 550.28 | -80.037
Quartz | 1690 | 178.68 | -4.9698 | 176.77 | 9.9241 | 304.77 | 4.1573 | -120.88 | 119.27 | 3.406 | 0.72056 | -1.1084 | 4.3034 | -5.4553 | 38.412 | 1.6784 | 5.4051 | -0.92569 | 3.1812 | 1.7679 | 389.38 | -58.53
Quartz | 1596.1 | 114.16 | -53.74 | 108.66 | 6.9151 | 223.77 | 0.71096 | -8.0485 | 85.575 | 3.3669 | -0.88833 | -7.2364 | -3.5563 | -1.239 | 29.246 | 4.0518 | 4.0793 | -0.54158 | 0.096883 | 1.2422 | 290.79 | -58.681
Quartz | 403.68 | 233.17 | 621.23 | 712.84 | 119.88 | 668.19 | 36.075 | -428.68 | 35.131 | 7.6914 | 5.1494 | -3.0099 | -3.6942 | 13.472 | 979.42 | -4.3523 | 42.696 | 35.654 | 27.563 | -0.86101 | 1507.8 | -10.101
Quartz | 545.77 | 225.58 | 665.82 | 576.44 | 126.14 | 710.97 | 18.321 | -92.529 | -0.24728 | 17.627 | 4.2368 | 1.5776 | 3.9206 | 0.78398 | 607.37 | -7.0752 | 24.149 | 40.31 | 24.135 | 2.5575 | 1475.4 | -20.214
Quartz | 513.21 | 187.63 | 591.1 | 476.66 | 77.022 | 546.41 | 25.342 | -16.592 | 5.7326 | 6.2554 | 3.4667 | 1.2269 | 2.2339 | 5.289 | 244.31 | -0.61751 | 9.8391 | 41.114 | 17.9 | 5.3733 | 1248.1 | -20.342
Quartz | 723.22 | 233.14 | 569.5 | 488.63 | 115.98 | 777.07 | 24.436 | -94.304 | 16.302 | 11.987 | 1.6219 | 1.7942 | -16.512 | 11.735 | 214.38 | 0.43282 | 12.337 | 35.539 | 23.188 | -1.9124 | 1314.9 | -30.848
Quartz | 593.13 | 181.56 | 385.78 | 416.61 | 108.52 | 740.39 | 27.242 | -112.43 | 31.987 | 7.4737 | 2.7352 | 3.7141 | -12.863 | 10.011 | 113.21 | -5.312 | 7.9453 | 26.421 | 26.176 | -1.0135 | 968.67 | -28.079
Quartz | 728.34 | 217.23 | 401.97 | 569.98 | 71.285 | 657.93 | 20.118 | -63.485 | 60.755 | 3.5519 | -1.7417 | -1.0725 | -9.9209 | 6.9628 | 162.4 | 1.1266 | 9.4111 | 24.578 | 18.506 | 0.26956 | 1051.1 | -31.133
Quartz | 682.82 | 251.77 | 458.79 | 701.32 | 149.25 | 717.51 | 34.229 | -77.324 | 40.177 | 3.5371 | 1.6373 | 7.2503 | -21.798 | 13.429 | 179.42 | 0.7154 | 13.465 | 27.052 | 21.311 | -4.1066 | 1284.6 | -20.727
Quartz | 750.33 | 328.78 | 547.85 | 865.66 | 147.47 | 976.73 | 40.196 | -46.497 | 21.598 | 17.49 | 0.17816 | 0.2612 | -16.426 | 7.7251 | 196.93 | 1.2893 | 16.951 | 34.541 | 33.716 | -4.6875 | 1647 | -27.907
Quartz | 944.34 | 281.99 | 520.46 | 753.77 | 126.85 | 1257.2 | 25.91 | -129.41 | 52.032 | 9.7798 | 2.322 | 2.2692 | -13.739 | 7.2231 | 178.46 | 1.0288 | 13.823 | 34.431 | 36.706 | 2.3212 | 1786.9 | -34.137
Quartz | 696.43 | 240.25 | 510.25 | 730.93 | 114.94 | 910.66 | 24.465 | -84.802 | 41.645 | 22.603 | 2.5456 | 1.4621 | -4.8434 | 3.9001 | 160.2 | -4.7951 | 14.119 | 33.039 | 28.004 | 1.7501 | 1620.8 | -29.546
Quartz | 767.09 | 253.85 | 512.42 | 586.95 | 89.107 | 803 | 20.528 | -70.597 | 23.759 | 16.123 | 5.7902 | -0.034732 | -18.317 | 6.7928 | 126.8 | -3.3154 | 8.1108 | 35.579 | 19.45 | 3.6748 | 1366.9 | -30.385
Quartz | 913.07 | 140.97 | 381.57 | 305.08 | 37.797 | 784.49 | 9.4572 | -170.92 | 53.517 | 1.672 | -2.3089 | -0.50385 | 10.6 | 2.7055 | 69.007 | 1.2207 | 5.5834 | 3.3886 | 17.859 | -0.503 | 1114.7 | -43.786
Quartz | 1043.6 | 65.973 | 87.323 | 115.42 | 19.037 | 575.16 | 2.7862 | -95.606 | 18.23 | 2.0171 | 0.17267 | -1.4878 | -1.225 | 4.6248 | 4.8999 | -1.9979 | 3.3983 | 6.8562 | 7.3068 | -1.8705 | 492.78 | -56.695
Quartz | 1345.5 | 47.878 | 76.436 | 53.302 | 8.372 | 628.15 | -1.653 | 63.316 | 48.657 | 3.2958 | 3.9363 | -0.61803 | 2.9122 | -0.60054 | 27.277 | -2.9918 | 1.0716 | -0.95592 | 5.846 | 2.6208 | 270.51 | -45.461
Quartz | 1334.3 | 27.615 | 36.214 | 35.146 | 11.444 | 444.6 | -2.659 | 132.83 | 63.88 | -9.5777 | 2.4001 | 3.4616 | 3.6028 | 6.8627 | 2.5394 | 1.1792 | -0.015566 | 1.7942 | -0.045528 | 3.4967 | 166.69 | -57.143
Quartz | 667.49 | 512.82 | 1263.8 | 1503.5 | 292.09 | 1392.7 | 62.884 | -200.39 | 40.368 | 48.646 | 8.5436 | -11.41 | -54.798 | 37.434 | 398.08 | 2.8524 | 17.047 | 86.614 | 52.454 | -2.8144 | 2785.9 | -1.5744
Quartz | 731.54 | 318.05 | 840.18 | 977.65 | 172.63 | 1069.3 | 34.874 | -156.12 | 22.006 | 31.43 | 4.178 | -2.9689 | -30.842 | 23.698 | 361.92 | 3.6544 | 13.097 | 69.399 | 39.728 | 5.3491 | 1984.2 | -23.523
Quartz | 550.71 | 338.1 | 995.15 | 844.6 | 131.52 | 695.16 | 28.828 | -280.77 | 40.551 | 40.386 | 7.2846 | -7.3286 | -49.583 | 34.481 | 248.91 | 0.771 | 6.3136 | 92.587 | 26.206 | -0.11966 | 1738.5 | -20.159
Quartz | 652.59 | 353.67 | 811.13 | 892.83 | 109.9 | 833.97 | 23.665 | -146.92 | 39.3 | 38.305 | 7.8007 | -3.2126 | -35.515 | 20.606 | 339.77 | 5.8612 | 12.172 | 69.649 | 25.97 | 0.26504 | 1599.2 | -17.882
Quartz | 672.21 | 324.78 | 936.93 | 792.09 | 182.58 | 900.84 | 42.85 | -75.127 | 38.368 | 27.506 | 3.1093 | -0.0056209 | -40.028 | 28.525 | 281.84 | -5.1115 | 10.703 | 61.378 | 26.957 | 0.11527 | 1655.9 | -20.753
Quartz | 686.24 | 337.44 | 742.43 | 685.62 | 166.78 | 980.29 | 34.938 | -98.951 | 41.636 | 32.482 | 4.0475 | -4.2984 | -34.777 | 30.653 | 215.06 | -1.2969 | 6.6396 | 58.813 | 30.554 | -2.8884 | 1749.6 | -27.402
Quartz | 588.72 | 274.85 | 960.23 | 917.41 | 193.28 | 670.18 | 33.994 | -172.27 | 39.325 | 25.12 | 2.5892 | -5.3079 | -49.601 | 29.09 | 256.13 | 4.7475 | 8.3179 | 66.589 | 26.656 | -3.0562 | 2060.8 | -28.691
Quartz | 688.59 | 366.59 | 1127.8 | 1007.3 | 196.02 | 1036.6 | 32.151 | -159.31 | 56.804 | 30.491 | 2.4979 | -2.0868 | -34.169 | 18.71 | 311.48 | -2.5519 | 12.881 | 42.152 | 44.181 | 2.2132 | 2342.2 | -20.183
Quartz | 905.62 | 372.89 | 909.04 | 955 | 202.19 | 1402.5 | 34.77 | -59.874 | 35.737 | 38.931 | 6.5351 | -3.6363 | -22.461 | 22.215 | 217.32 | -4.2781 | 9.3329 | 41.519 | 41.706 | 1.1214 | 2534 | -26.72
Quartz | 1015.4 | 377.98 | 987.53 | 986.51 | 188.08 | 1355.4 | 48.481 | -198.34 | 38.185 | 25.616 | 6.7122 | 1.0328 | -35.225 | 20.08 | 226.68 | 0.78741 | 9.9885 | 57.21 | 41.875 | -2.6739 | 2510.1 | -36.894
Quartz | 794.89 | 326.73 | 893.7 | 846.73 | 127.62 | 1241 | 28.174 | -186.92 | 50.029 | 29.836 | 2.3669 | -10.208 | -22.708 | 25.339 | 230.22 | 4.6313 | 11.658 | 71.593 | 41.98 | 1.3459 | 1913.1 | -28.109
Quartz | 692.67 | 169.67 | 421.89 | 437.52 | 43.558 | 752.82 | 9.4309 | -112.62 | 12.099 | 10.125 | 0.88093 | -1.5811 | -0.96324 | 17.501 | 118.19 | -8.6529 | 5.1009 | 4.8197 | 22.339 | 0.50881 | 869.47 | -33.512
Quartz | 1145.8 | 69.402 | 88.231 | 124.89 | 13.676 | 561.17 | 8.9478 | -80.402 | 62.312 | 4.7204 | -1.8572 | 0.39832 | -2.4934 | -1.1231 | 23.062 | 2.7919 | 0.91495 | 4.9789 | 6.9259 | -0.71262 | 398.37 | -47.204
Quartz | 1184.6 | 35.254 | 33.515 | 47.209 | 12.793 | 556.97 | 7.452 | 32.642 | 62.584 | 9.6058 | -1.1193 | 0.15175 | -0.20496 | -1.0173 | 8.3103 | -1.2746 | 1.8801 | -0.22147 | 3.0477 | -0.39899 | 253.7 | -54.616
Quartz | 1230.8 | 23.072 | 50.287 | 38.328 | 7.3465 | 637.28 | 5.5344 | -21.578 | 70.649 | 4.8215 | -1.7092 | -1.759 | 8 | 3.232 | 8.8818 | 0.11462 | 1.0549 | -2.5969 | 1.2688 | -1.9543 | 146.18 | -55.094
Quartz | 668.93 | 478.75 | 931.85 | 1717 | 136.91 | 752.5 | 47.655 | -253.61 | 0.6539 | 57.586 | 8.4271 | -7.7827 | -64.458 | 21.781 | 574.22 | 5.7582 | 33.035 | 163.19 | 15.46 | -0.31338 | 2264.5 | -17.608
Quartz | 449.08 | 454.83 | 930.63 | 1275.7 | 127.1 | 396.7 | 43.768 | -204.37 | 4.8748 | 36.672 | 8.0497 | -10.623 | -43.802 | 22.862 | 527.38 | 3.3289 | 14.027 | 105.3 | 10.926 | -0.99828 | 1939 | -14.496
Quartz | 466.73 | 421.52 | 1030.2 | 920.03 | 96.468 | 400.54 | 26.047 | -207.9 | 21.641 | 27.464 | 7.1436 | -4.5541 | -35.357 | 26.118 | 399.19 | 3.8994 | 12.256 | 118.69 | 14.574 | -1.5167 | 1754.1 | -18.131
Quartz | 616.17 | 434.25 | 985.34 | 1120.3 | 75.86 | 641.12 | 24.118 | -219.11 | 28.678 | 45.464 | 8.6582 | -7.0426 | -22.048 | 21.938 | 515.15 | 7.0538 | 15.471 | 104.69 | 20.147 | 0.45452 | 1708.1 | -25.428
Quartz | 397.16 | 477.8 | 1134.9 | 1199.8 | 158.71 | 469.92 | 44.757 | -361.96 | 32.469 | 35.826 | 5.0737 | -2.8931 | -48.549 | 32.657 | 522.26 | 1.5024 | 13.954 | 171.22 | 14.895 | 2.6022 | 2088 | -12.238
Quartz | 595.69 | 429.66 | 850.18 | 986.98 | 97.201 | 538.32 | 29.688 | -276.8 | 29.308 | 35.732 | 3.3991 | -2.6471 | -32.07 | 25.35 | 415.07 | -0.2456 | 14.605 | 79.759 | 10.107 | 1.8216 | 1971.4 | -26.844
Quartz | 576.19 | 463.91 | 711.12 | 1010.4 | 95.73 | 501.5 | 29.966 | -291.72 | 23.238 | 42.984 | 7.0806 | -4.8821 | -30.811 | 23.576 | 415.85 | -0.1606 | 11.537 | 107.94 | 12.566 | 4.0868 | 1702.1 | -20.859
Quartz | 552.27 | 439.15 | 815.56 | 1131.4 | 108.72 | 473.38 | 27.4 | -123.81 | 20.705 | 32.108 | 7.7232 | -4.4008 | -29.158 | 20.293 | 395.42 | 0.64095 | 11.389 | 112.41 | 17.133 | 3.1228 | 1910.9 | -31.358
Quartz | 945.9 | 612.76 | 832.72 | 1284 | 127.16 | 891.96 | 33.256 | -180.07 | 34.205 | 52.808 | 6.7728 | -15.465 | -36.297 | 29.043 | 541.45 | 2.6165 | 18.442 | 110.69 | 16.892 | -3.6468 | 2410.5 | -32.708
Quartz | 864.09 | 507.97 | 833.44 | 1290.2 | 126.49 | 682.42 | 35.168 | -101.21 | 32.171 | 45.113 | 5.4921 | -4.1656 | -44.27 | 31.481 | 389.39 | 2.8569 | 14.182 | 102.89 | 16.512 | 0.044923 | 2155.9 | -35.522
Quartz | 753.67 | 395.52 | 769.5 | 915.92 | 112.14 | 643.48 | 23.212 | -214.96 | 18.914 | 35.786 | 2.8367 | -1.7009 | -34.044 | 18.248 | 336.58 | 1.4506 | 11.764 | 91.044 | 17.396 | -0.97873 | 1851.3 | -41.281
Quartz | 710.91 | 279.99 | 519.62 | 622.98 | 48.37 | 693.65 | 6.6593 | 46.145 | 37.875 | 16.103 | 0.89056 | 3.679 | -5.378 | 19.406 | 219.93 | 0.13854 | 8.1778 | 17.882 | 18.882 | -0.8219 | 1138.4 | -38.682
Quartz | 997.43 | 73.655 | 114.36 | 147.75 | 17.077 | 353.38 | 0.52921 | 56.984 | 45.961 | 3.353 | -0.78926 | -0.087772 | -3.9225 | 2.9644 | 17.548 | 3.0574 | 2.1233 | 1.4001 | 3.3001 | -2.0847 | 399.22 | -54.6
Quartz | 1237.9 | 36.737 | 98.493 | 58.274 | 6.7276 | 351.88 | -1.1132 | 52.511 | 61.657 | 2.6057 | -0.12585 | 0.015744 | 6.4161 | 9.4783 | 9.2732 | 3.7331 | 0.74379 | 1.09 | 1.5211 | 3.3828 | 217.08 | -52.777
Quartz | 1327.4 | 40.773 | 39.429 | 40.576 | 8.8255 | 309.92 | -0.29674 | 3.5649 | 67.177 | 6.6558 | 0.57459 | 0.57691 | -2.5334 | 3.6565 | 11.851 | 8.4098 | 0.88496 | -1.6485 | -2.271 | 1.4728 | 153.7 | -46.976
Quartz | 822.99 | 603.33 | 973.36 | 1725.9 | 182.02 | 1124.2 | 47.281 | -270.58 | 3.7455 | 72.578 | 10.27 | -8.3992 | -71.041 | 33.55 | 1262.8 | 7.3345 | 46.624 | 67.86 | 34.279 | 4.9558 | 2735.4 | -17.839
Quartz | 806.06 | 386.39 | 593.28 | 757.79 | 115.26 | 743.71 | 36.888 | -163.6 | 12.646 | 20.185 | 2.9446 | -5.1386 | -31.305 | 20.207 | 375.09 | -6.3924 | 12.531 | 71.615 | 17.712 | 1.2843 | 1323.9 | -27.772
Quartz | 571.73 | 474.41 | 897.81 | 989.89 | 151.63 | 572 | 36.22 | -199.86 | 2.3464 | 41.566 | 5.0265 | -4.3838 | -24.746 | 29.703 | 504.49 | 6.3404 | 12.687 | 79.832 | 19.161 | -1.3677 | 1613.1 | -26.414
Quartz | 964.71 | 389.51 | 700.25 | 903.59 | 119.27 | 1143.3 | 24.302 | -103.99 | 41.95 | 32.194 | 2.5117 | -3.9427 | -3.4899 | 15.982 | 580.44 | 3.3183 | 14.361 | 69.368 | 26.38 | -4.8656 | 1368.9 | -27.025
Quartz | 928.13 | 484.46 | 821.11 | 1230.4 | 193.65 | 1004.4 | 37.819 | -126.51 | 60.083 | 42.235 | 7.3932 | -2.2906 | -24.429 | 22.337 | 582.79 | 2.4815 | 20.969 | 72.032 | 29.939 | -2.6448 | 1843.9 | -31.279
Quartz | 898.12 | 457.59 | 584.49 | 825.2 | 113.55 | 1009 | 16.024 | -14.725 | 40.179 | 36.058 | 6.5952 | -7.2591 | -28.527 | 20.17 | 493.47 | 9.2291 | 15.829 | 65.162 | 27.404 | -2.8281 | 1441.4 | -35.061
Quartz | 987.15 | 491.21 | 581.08 | 974.56 | 149.88 | 1120.8 | 32.112 | -198.79 | 30.349 | 45.584 | 7.6082 | -9.7526 | -31.37 | 19.6 | 495.65 | 7.4601 | 16.331 | 58.731 | 23.341 | 1.088 | 1818.3 | -21.223
Quartz | 931.45 | 446.55 | 529.81 | 839.9 | 122.26 | 916.62 | 22.745 | 3.9893 | 28.545 | 30.238 | 3.8047 | 1.0575 | -28.696 | 14.364 | 417.22 | 4.2827 | 17.718 | 28.947 | 26.168 | -1.8538 | 1905 | -36.753
Quartz | 803.72 | 413.75 | 602.14 | 944.07 | 107.35 | 665.18 | 35.598 | -152.32 | 22.646 | 24.27 | 1.7799 | -3.1994 | -28.591 | 16.331 | 496.16 | 6.2532 | 13.753 | 63.189 | 11.169 | -0.90547 | 1595.8 | -31.191
Quartz | 827.22 | 405 | 714.62 | 1008.7 | 136.47 | 781.66 | 26.709 | -123.77 | 25.412 | 25.568 | 4.8328 | -7.6991 | -31.079 | 13.999 | 540.04 | 5.861 | 17.52 | 86.355 | 15.552 | -5.4217 | 1871.6 | -26.663
Quartz | 1036.7 | 577.7 | 704.6 | 1039.6 | 158.71 | 1028.5 | 46.422 | -133.77 | 40.274 | 32.833 | 3.7556 | -0.88189 | -17.727 | 27.278 | 703.65 | 6.449 | 21.07 | 217.63 | 29.638 | 1.4828 | 2038.6 | -37.349
Quartz | 881.88 | 245.3 | 202.89 | 364.46 | 36.9 | 617 | 3.1888 | 2.3881 | 29.286 | 7.8164 | 1.088 | 5.0924 | -4.2295 | 5.0785 | 106.54 | 9.862 | 3.7877 | 16.343 | 15.016 | 0.44355 | 777.98 | -55.301
Quartz | 1430.7 | 94.621 | 46.33 | 99.073 | 9.7618 | 871.92 | -1.2047 | 71.898 | 58.633 | 6.2936 | 1.9031 | 2.9295 | 10.559 | -0.47752 | 29.01 | 8.0264 | 3.5407 | 0.97113 | 5.7469 | 0.71445 | 381.05 | -61.511
Quartz | 1446.6 | 80.909 | -19.491 | 62.732 | 10.453 | 881.93 | 3.6875 | 86.554 | 51.034 | 6.6014 | 0.90053 | -0.19051 | -13.728 | -8.92 | 16.543 | 0.19195 | 1.5967 | 6.083 | 4.2648 | -1.1081 | 238.8 | -55.535
Quartz | 1497.4 | 59.531 | 0.51638 | 52.454 | 14.304 | 950.63 | 3.8626 | 70.471 | 72.226 | 2.6534 | 1.6614 | -0.52439 | 2.8765 | 6.1227 | 29.066 | -4.6496 | 2.0926 | 11.924 | 3.2099 | -1.6295 | 187.83 | -52.183
Quartz | 597.67 | 2214.1 | 1075.1 | 2648.2 | 487.07 | 1141.7 | 82.244 | -357.26 | 28.491 | 108.87 | 15.831 | -9.6824 | -135.76 | 61.956 | 640.07 | -3.0255 | 20.998 | 189.2 | 23.46 | -0.86802 | 3418.3 | 9.5139
Quartz | 857.18 | 1536.2 | 1026.9 | 2471.2 | 494.61 | 1662 | 87.279 | -764.74 | 11.26 | 158.85 | 26.864 | 3.4858 | -87.534 | 60.297 | 1189.3 | 7.9429 | 42.563 | 201.01 | 47.095 | 3.8076 | 2638.8 | 7.7755
Quartz | 1082.8 | 1264.9 | 1273.8 | 2726.9 | 427.62 | 1765.3 | 69.152 | -321.15 | -3.7486 | 147.47 | 24.838 | 1.6937 | -79.66 | 42.947 | 822.24 | 7.4464 | 33.328 | 197.83 | 41.603 | 0.45532 | 2929.4 | 4.4504
Quartz | 1189.8 | 1900.6 | 1045.6 | 2022.8 | 379.44 | 1817.4 | 60.273 | -244.54 | 34.594 | 154.8 | 25.861 | 3.2383 | -71.907 | 37.872 | 604.42 | 2.2748 | 25.765 | 185.78 | 42.605 | 3.1015 | 2242.5 | 4.4541
Quartz | 1198.8 | 1549.7 | 977.21 | 2668.5 | 479.05 | 2055.1 | 81.268 | -355.43 | 73.39 | 171.44 | 25.362 | 1.391 | -97.306 | 59.118 | 871.49 | 0.82056 | 30.587 | 166.01 | 45.133 | 4.2731 | 2978.1 | 6.8757
Quartz | 1150.9 | 868.4 | 1152.1 | 2558.1 | 444.88 | 2250.7 | 84.269 | -288.34 | 54.867 | 181.01 | 32.487 | 7.0571 | -48.506 | 58.161 | 1425.1 | -0.80224 | 55.376 | 188.05 | 46.064 | -3.2288 | 2765.4 | 4.7478
Quartz | 1245.3 | 1316.3 | 1000.2 | 1991 | 318.12 | 2090.7 | 53.495 | -224.73 | 24.869 | 126.43 | 22.645 | 0.0061456 | -32.767 | 43.244 | 869.65 | 7.2684 | 33.358 | 175 | 26.562 | -2.5531 | 1942.4 | 10.318
Quartz | 1124.3 | 2659.1 | 727.22 | 2327.5 | 607.15 | 2069.8 | 81.205 | -245.68 | 48.232 | 160.73 | 28.296 | -1.2959 | -92.639 | 54.568 | 1542.1 | 6.5988 | 54.163 | 151.58 | 47.118 | 4.2064 | 2581.7 | 19.097
Quartz | 1091.6 | 3484 | 588.94 | 2719.9 | 622.01 | 2316.3 | 75.15 | -258.07 | 52.057 | 136.83 | 19.341 | 5.582 | -112.15 | 33.947 | 491.77 | 6.056 | 31.805 | 118.88 | 28.566 | 4.0289 | 3302.9 | 20.66
Quartz | 926.52 | 1403 | 1205.2 | 1464.6 | 273.52 | 1406.7 | 50.743 | -213.68 | 39.102 | 99.962 | 19.739 | -5.5687 | -43.924 | 34.171 | 410.18 | 9.0909 | 16.666 | 171.52 | 20.51 | -0.26218 | 1907.6 | -1.3028
Quartz | 1159.7 | 1328 | 1429.2 | 2753 | 514.4 | 2236.6 | 154.36 | -475.89 | 48.817 | 199.17 | 29.812 | 5.0749 | -70.308 | 64.321 | 982.1 | 4.0578 | 43.813 | 242.6 | 58.041 | 5.7963 | 3539.9 | 11.387
Quartz | 1629.7 | 1692.1 | 670.9 | 2084.4 | 316.6 | 2546.2 | 30.919 | -123.92 | 54.968 | 180.8 | 26.416 | 3.0854 | -25.172 | 30.704 | 1251.8 | -2.72 | 45.508 | 95.018 | 50.644 | 5.2458 | 1866.8 | 13.979
Quartz | 1689.9 | 1182.9 | 245.96 | 932.4 | 108.74 | 2005.7 | 10.029 | 11.543 | 90.859 | 94.39 | 13.203 | 0.58513 | -3.3774 | 6.8357 | 863.71 | -3.9268 | 22.32 | 28.251 | 17.947 | -3.7788 | 734.72 | -19.254
Quartz | 1599.4 | 664.48 | 70.274 | 498.29 | 46.024 | 1335 | 7.9499 | 105.19 | 82.582 | 50.663 | 8.8191 | 5.536 | -3.6916 | 9.1516 | 836.26 | -4.0256 | 21.949 | 7.6145 | 7.7541 | -0.55364 | 511.74 | -31.465
Quartz | 1384.3 | 455.6 | 90.179 | 258.73 | 33.161 | 765.42 | -4.6518 | -19.019 | 87.313 | 17.153 | 4.9106 | 0.30326 | -4.3503 | 4.7322 | 513.79 | 0.66705 | 12.815 | 6.3851 | 4.6859 | -3.5112 | 387.17 | -34.004
Quartz | 682.56 | 222.8 | 134.15 | 461.81 | 74.191 | 196.57 | 28.724 | -6.5868 | 35.671 | 12.804 | 2.1673 | 4.634 | -2.082 | 0.10366 | 348.12 | 1.6507 | 12.239 | 19.658 | 4.4748 | -4.0422 | 575.23 | -38.541
Quartz | 1057.5 | 208.29 | 19.655 | 497.84 | 75.462 | 219.66 | 32.211 | 6.4181 | 42.052 | 4.4803 | -0.34036 | -0.72634 | 4.6922 | 2.9348 | 289.92 | -1.0999 | 11.347 | 6.7719 | 2.761 | -0.48286 | 412.28 | -41.936
Quartz | 976.21 | 219.62 | 118.58 | 454.13 | 78.943 | 179.29 | 24.743 | -22.468 | 18.561 | 8.3934 | 0.56651 | 5.3792 | 5.8888 | 7.95 | 298.57 | 0.38682 | 11.293 | 25.16 | 2.6016 | -0.19451 | 402.5 | -43.536
Quartz | 886.73 | 217.19 | 126.08 | 465.65 | 70.25 | 190 | 21.712 | -92.237 | 39.473 | 8.9678 | -0.83669 | 3.366 | 6.2155 | 5.1554 | 253.41 | 3.392 | 10.083 | 18.8 | 3.2154 | -2.4292 | 392.79 | -48.64
Quartz | 1134.5 | 204.69 | 53.756 | 519.73 | 103.47 | 251.7 | 25.995 | 1.1978 | 80.895 | 7.673 | 4.0019 | 5.7403 | 0.80458 | 2.9297 | 371.18 | -2.2889 | 15.024 | 4.5978 | 2.6062 | -0.60191 | 379.22 | -54.548
Quartz | 1325.8 | 233.96 | 20.725 | 447.04 | 82.3 | 232 | 28.183 | 13.23 | 34.348 | -0.20163 | 1.6816 | 0.4617 | -3.6207 | 0.36187 | 317.35 | -2.6445 | 11.509 | 12.399 | 0.17242 | 0.50008 | 349.07 | -58.302
Quartz | 1294.4 | 258.72 | 56.564 | 357.75 | 76.688 | 283.26 | 19.868 | -78.982 | 50.216 | 5.4474 | -0.58345 | -0.80444 | 1.8832 | -2.3425 | 427.1 | 1.3246 | 14.404 | 10.719 | 1.4772 | 5.358 | 520.35 | -66.652
Quartz | 1308.2 | 270.79 | 98.875 | 449.82 | 56.845 | 284.4 | 20.071 | -29.627 | 28.534 | 6.148 | 1.6258 | 4.7618 | 6.0618 | 4.7787 | 438.94 | 10.06 | 14.98 | 14.027 | 1.703 | 0.2291 | 573.71 | -60.465
Quartz | 1363.5 | 248.34 | 77.075 | 514.46 | 84.124 | 301.01 | 25.88 | -5.039 | 75.445 | 6.3165 | 0.75113 | 6.1922 | 1.7137 | 3.7569 | 355.89 | -3.472 | 16.025 | 8.8738 | 3.3844 | -0.61506 | 549.2 | -52.615
Quartz | 1452.4 | 236.39 | 49.191 | 499.15 | 73.731 | 283.93 | 27.172 | -55.06 | 75.784 | 1.7176 | -2.2565 | -0.85991 | -1.1846 | 5.6611 | 280.42 | 0.1871 | 14.173 | 1.856 | 4.5513 | -0.20144 | 443.77 | -72.76
Quartz | 1100.5 | 178.54 | 280.12 | 434.23 | 64.772 | 171.32 | 19.399 | -167.39 | 68.352 | 2.023 | 3.9492 | -1.4332 | 5.1462 | -1.1779 | 204.98 | -2.4113 | 7.4806 | 15.461 | 2.3825 | 0.59848 | 758.21 | -70.078
Quartz | 1252.3 | 161.66 | 255.61 | 289.41 | 18.558 | 165.03 | 13.64 | -9.4614 | 26.039 | 6.1579 | -1.7237 | -0.96043 | -10.885 | -1.1996 | 72.254 | -5.887 | 3.4522 | 4.0799 | -0.49934 | -0.2284 | 718.31 | -67.408
Quartz | 1719.7 | 145.73 | 35.36 | 162.75 | 13.841 | 236.69 | 1.3277 | -0.79587 | 74.731 | 8.6949 | 1.1887 | -2.2647 | -6.4651 | -2.4014 | 51.18 | 1.1706 | 4.4272 | 0.98553 | 3.2718 | -3.9759 | 323.79 | -66.279
Quartz | 1690.4 | 107.06 | 52.159 | 129.19 | 20.122 | 214.23 | 4.5371 | 60.69 | 79.533 | -1.4293 | 1.188 | -6.4895 | -0.85706 | -0.27573 | 28.295 | 2.9981 | 3.2625 | 5.7363 | 0.36993 | 0.052968 | 306.8 | -69.034
Quartz | 1767.7 | 108.98 | -24.691 | 110.64 | 10.416 | 232.97 | 1.6114 | -74.921 | 83.329 | 8.8513 | 0.73036 | 0.8367 | -10.956 | -4.0572 | 24.069 | -0.20688 | 0.64972 | -2.7507 | 1.2218 | 2.8163 | 232.9 | -64.253
Quartz | 543.79 | 136.39 | 2551.3 | 1888.4 | 508.84 | 398.34 | 129.06 | -1269.2 | 19.444 | 10.222 | -3.2192 | 14.221 | -28.459 | 36.259 | 1581.2 | 5.4108 | 55.614 | 128.96 | 7.8982 | 1.1129 | 4233.5 | -3.1906
Quartz | 522.74 | 144.81 | 1969 | 1078.9 | 252.44 | 282.41 | 66.435 | -681.29 | 35.25 | 3.557 | 3.1269 | 7.1823 | -5.105 | 20.391 | 692.79 | 6.0166 | 22.74 | 75.398 | 5.5328 | -1.4755 | 2596.1 | -19.865
Quartz | 457.66 | 60.699 | 2575.2 | 1376.2 | 307.73 | 269.47 | 79.969 | -701.98 | 25.637 | -1.051 | 3.0941 | 7.019 | -7.4679 | 24.987 | 829.48 | 10.665 | 27.114 | 99.69 | 3.9401 | 4.3446 | 3209.1 | -17.878
Quartz | 562.91 | 209.34 | 2799.9 | 1544.8 | 313.5 | 332.33 | 90.751 | -1017.8 | 51.151 | 4.9289 | 5.1742 | 3.8023 | -12.565 | 29.045 | 947.17 | 7.7861 | 30.927 | 109.54 | 4.1742 | 2.1113 | 3845.8 | -16.206
Quartz | 565.35 | 125.61 | 2498.1 | 1524.7 | 313.07 | 355.01 | 76.057 | -673.65 | 34.966 | 13.827 | 1.6017 | 8.8846 | -1.8953 | 33.724 | 1050.9 | 17.561 | 33.648 | 117.98 | 7.4323 | -1.8932 | 4027 | -13.104
Quartz | 769.14 | -148.16 | 2169.9 | 1697.6 | 393.73 | 433.49 | 120.7 | -624.77 | 25.771 | 12.692 | 1.6125 | 17.109 | -7.4754 | 36.557 | 1362 | 7.0482 | 48.394 | 88.445 | 11.322 | 5.102 | 3811.3 | -17.576
Quartz | 775.82 | -2081 | 2141.2 | 1489.6 | 379.16 | 373.62 | 130.24 | -993.52 | 37.965 | 11.932 | 0.97282 | 16.639 | -20.047 | 25.715 | 1253.1 | 20.124 | 52.709 | 147.7 | 3.9307 | 1.8144 | 3151.6 | -27.181
Quartz | 989.26 | -20.356 | 1877.2 | 1707.3 | 324.73 | 366.53 | 97.275 | -467.44 | 51.258 | 28.257 | -0.43259 | 11.405 | -9.6999 | 26.409 | 1247.9 | 4.6054 | 43.727 | 75.806 | 3.6318 | -1.5478 | 3497.8 | -28.791
Quartz | 852.87 | -875.93 | 2229.8 | 1748.3 | 405.46 | 467.4 | 102.34 | -709.17 | 34.165 | 10.361 | -0.76882 | 12.224 | -11.848 | 34.441 | 1444.4 | 2.2389 | 48.559 | 91.578 | 7.0595 | 2.5538 | 4136.7 | -22.729
Quartz | 1247.5 | 35.009 | 1877.9 | 1854.5 | 367.79 | 626.51 | 96.322 | -526.52 | 47.99 | 19.039 | 5.2257 | 15.248 | -13.605 | 33.939 | 1480.6 | -0.65606 | 59.624 | 49.92 | 8.2527 | 2.6886 | 3527.1 | -24.008
Quartz | 840.32 | 147.14 | 1804.5 | 1125.4 | 242.52 | 273.2 | 61.679 | -685.26 | 76.228 | 5.9211 | 2.9979 | 3.0524 | -5.1144 | 14.234 | 756.99 | 11.909 | 23.868 | 100.14 | 3.5336 | -1.0175 | 2729.4 | -34.183
Quartz | 813.68 | 290.72 | 1128.1 | 1045.3 | 81.463 | 340.29 | 21.468 | -190.31 | 15.502 | 5.4118 | -0.06066 | 8.0493 | -6.7925 | 16.572 | 637.82 | 8.5786 | 21.826 | 22.241 | 6.9016 | -1.2189 | 2216.8 | -38.993
Quartz | 1009.8 | 209.11 | 291.1 | 491.73 | 18.31 | 241.5 | 10.758 | 31.36 | 40.693 | 4.4713 | -0.76728 | -0.10065 | 4.9838 | 11.887 | 147.59 | 1.4529 | 2.685 | 6.9571 | 1.825 | 0.77315 | 891.35 | -42.904
Quartz | 1069.2 | 177.57 | 217.28 | 315.2 | 19.764 | 188.13 | 1.4906 | 59.854 | 39.403 | 2.0617 | 1.8492 | -1.376 | 6.2491 | 6.1007 | 146.47 | -1.1964 | 4.2162 | -2.1654 | 1.7589 | 3.6228 | 646.26 | -45.037
Quartz | 1124.4 | 139.89 | 160.34 | 227.05 | 14.538 | 170.16 | 2.7227 | -65.808 | 81.158 | 0.81087 | -1.5179 | 0.77628 | -15.97 | -0.047028 | 170.62 | 4.1462 | 2.9412 | 0.355 | 0.5182 | -1.2427 | 537.74 | -45.432
Quartz | 526.09 | 77.885 | 1601.5 | 1564.7 | 195.29 | 323.67 | 80.975 | -346.13 | 38.925 | 7.5991 | -0.38205 | 12.77 | -3.4365 | 20.475 | 902.6 | 2.6641 | 35.311 | 123.8 | 4.9136 | 0.10341 | 2218.3 | -22.142
Quartz | 685.38 | -90.453 | 1428.9 | 1703 | 150.08 | 375.96 | 57.026 | -395.44 | 46.012 | 11.685 | 1.6375 | 10.676 | -8.3682 | 21.625 | 854.7 | 6.4355 | 33.658 | 39.468 | 5.6257 | 4.3256 | 2387.4 | -29.511
Quartz | 506.47 | 17.458 | 1329.2 | 1248.8 | 99.208 | 237.72 | 42.192 | -502.45 | 39.67 | 1.3202 | 2.249 | 6.3069 | -2.4868 | 19.377 | 627.71 | 8.5665 | 25.426 | 98.926 | 6.2678 | 2.3068 | 1935.2 | -30.083
Quartz | 510.61 | -136.99 | 2535 | 2035.9 | 230.39 | 430.46 | 100.97 | -1041.4 | 62.799 | 18.517 | 1.702 | 0.44805 | -9.9615 | 18.809 | 1381.6 | 8.2819 | 57.651 | 96.536 | 8.3682 | 4.8622 | 3446.5 | -17.26
Quartz | 689.01 | -431.05 | 1788.2 | 1577.2 | 176.01 | 418.8 | 72.857 | -657.72 | 38.775 | 18.515 | 1.3586 | 3.669 | -11.293 | 25.774 | 1156.9 | 6.3569 | 43.157 | 55.301 | 8.3207 | -0.14346 | 2741.1 | -27.477
Quartz | 819.67 | -539.16 | 1760.8 | 1698.3 | 200.52 | 532.95 | 124.98 | -425.51 | 34.231 | 17.84 | -0.071814 | 9.5148 | -13.118 | 28.429 | 1253.9 | 0.46306 | 56.479 | 49.976 | 10.772 | 0.79121 | 3133.9 | -33.918
Quartz | 886.83 | -966.37 | 1819.9 | 1680.3 | 218.68 | 457.97 | 67.544 | -388.57 | 72.901 | 8.1781 | 0.45039 | 4.9838 | -4.2176 | 21.925 | 1254.8 | -1.3233 | 46.652 | 46.591 | 8.9197 | 1.0358 | 3304 | -40.112
Quartz | 889.64 | -179.53 | 1546.7 | 1698 | 163.55 | 438.52 | 68.183 | -321.11 | 66.539 | 9.2263 | 1.6413 | 9.5458 | -7.9253 | 25.889 | 1285.6 | 2.9918 | 45.702 | 52.941 | 4.413 | 0.60998 | 2838.2 | -32.338
Quartz | 972.87 | -313.35 | 1327.6 | 1894 | 181.64 | 377.2 | 89.149 | -492.07 | 39.878 | 14.207 | 3.2634 | 2.5782 | -8.675 | 25.827 | 1273.7 | 1.3604 | 53.912 | 61.482 | 5.3888 | 0.87774 | 2875.6 | -33.634
Quartz | 985.52 | -3006.5 | 1731.7 | 1760.1 | 269.6 | 450.98 | 153.56 | -766.92 | 59.308 | 19.087 | 6.1502 | 7.8617 | -5.9558 | 24.249 | 1604.1 | 5.1026 | 81.763 | 42.322 | 9.8811 | 0.58683 | 3690 | -47.614
Quartz | 1055.4 | -376.53 | 1889.7 | 1824.4 | 248.22 | 560.06 | 84.125 | -738.25 | 70.444 | 21.826 | 4.9434 | 7.8388 | -29.049 | 27.052 | 1445.4 | -3.3282 | 56.477 | 70.434 | 10.334 | -0.38661 | 3500.6 | -43.715
Quartz | 712.39 | 189.28 | 660.03 | 750.54 | 37.084 | 231.74 | 13.108 | -160.24 | 59.29 | -4.0068 | 4.906 | 2.6792 | -5.2577 | 7.423 | 1102.2 | -1.6917 | 24.177 | 12.519 | 1.5311 | -2.1799 | 1366.4 | -46.767
Quartz | 980.03 | 168.28 | 188.87 | 265.04 | 14.103 | 122.89 | 2.5752 | 30.665 | 51.879 | -4.5294 | 2.6532 | -7.4879 | 4.7585 | 0.5284 | 127.39 | 0.10622 | 6.0031 | -0.58041 | 2.1593 | 5.775 | 501.27 | -55.451
Quartz | 1071.5 | 95.75 | 44.944 | 121.11 | 5.8722 | 100.02 | -1.5058 | 33.199 | 80.805 | 7.2375 | 1.1711 | 1.5988 | -8.8823 | -2.1355 | 64.376 | 0.18712 | 3.1984 | -0.67875 | 0.27597 | -1.729 | 373.8 | -52.016
Quartz | 1093.6 | 161.03 | 66.58 | 283.97 | 11.334 | 102.52 | 2.8723 | -52.522 | 58.61 | 6.123 | 1.4791 | 1.155 | -9.0928 | 6.5547 | 62.267 | 2.5667 | 2.6516 | -8.3605 | 0.33264 | 0.21538 | 247.5 | -51.155
Quartz | 1391.5 | -1860.9 | 214.07 | 1908.1 | 1087.2 | 1543 | 260.36 | -65.268 | 79.61 | 17.489 | 1.1456 | 30.864 | -66.613 | 20.126 | 2063.4 | 4.6937 | 99.815 | 113.1 | 28.28 | 7.4481 | 1330.6 | 99.109
Quartz | 1339.3 | -58.544 | 96.765 | 1071.4 | 813.89 | 768.55 | 224.03 | -145.46 | 38.906 | 3.7217 | -2.0269 | 32.497 | -85.62 | 9.3181 | 1001.1 | -4.5983 | 56.135 | 62.45 | 17.706 | 11.176 | 1053.2 | 19.322
Quartz | 1155.3 | -2498.2 | 222.44 | 1311 | 583.49 | 671.57 | 174.14 | -234.97 | 55.586 | 3.3677 | -0.69889 | 18.606 | -52.367 | 8.6487 | 841.21 | -0.41952 | 84.572 | 94.739 | 13.046 | 5.5913 | 1254.8 | -2.0413
Quartz | 1172.5 | 29.741 | 245.58 | 1301.9 | 468.5 | 695.36 | 132.23 | -170.83 | 55.757 | 8.2287 | -0.80631 | 20.654 | -20.405 | 4.6716 | 821.1 | 3.1593 | 63.961 | 192.33 | 14.579 | -0.98455 | 1257.8 | -19.668
Quartz | 1169.8 | -1521.4 | 188 | 1019.9 | 804.9 | 787.24 | 205.37 | -93.924 | 38.69 | 7.7492 | -0.013099 | -1.9971 | -73.718 | 12.011 | 1186.8 | 1.8463 | 59.924 | 85.744 | 20.204 | 8.912 | 1092 | 20.172
Quartz | 1690.4 | -329.48 | 64.743 | 717.61 | 754.41 | 846.83 | 143.32 | -136.82 | 100.63 | 18.296 | 1.7727 | 21.301 | -21.827 | 24.394 | 1079.2 | -0.68528 | 51.672 | 52.006 | 23.385 | 4.431 | 607.83 | 36.257
Quartz | 1503.7 | -2132.9 | 55.145 | 760.81 | 780.89 | 711.55 | 141.83 | -59.633 | 105.84 | 16.1 | 0.17101 | 45.002 | -19.225 | 25.332 | 1340.5 | 8.5767 | 67.877 | 30.769 | 11.191 | 2.7225 | 591.45 | 20.452
Quartz | 1721.5 | -930.89 | 23.588 | 784.8 | 548.74 | 890.85 | 84.374 | 15.098 | 83.755 | 14.69 | 4.4099 | 23.572 | 5.1616 | 11.712 | 1109.3 | 6.7351 | 52.645 | 9.7697 | 12.608 | 1.021 | 548.08 | 34.136
Quartz | 1702.2 | 99.575 | 55.325 | 673.54 | 622.63 | 742.54 | 102.47 | 188.27 | 72.101 | 12.206 | 4.4713 | 15.466 | -18.571 | 3.266 | 1123.7 | 1.2607 | 52.855 | 28.087 | 18.539 | 0.24093 | 457.75 | 42.713
Quartz | 1711 | -311.65 | 4.9782 | 667.7 | 575.92 | 752.33 | 96.34 | 16.683 | 105.65 | 7.9986 | -2.4673 | 15.593 | -12.217 | 20.762 | 1045 | -4.2903 | 45.191 | 25.199 | 18.575 | 10.361 | 432.14 | 39.351
Quartz | 1783.8 | 273.08 | 38.075 | 633.68 | 501.79 | 634.14 | 98.18 | 108.63 | 68.935 | 2.1487 | 0.61038 | 17.051 | -23.469 | 14.534 | 752.05 | 1.0566 | 33.919 | 117.96 | 9.8256 | -0.32273 | 441.95 | -3.8931
Quartz | 1414.1 | 117.09 | 4.879 | 160.8 | 73.25 | 197.86 | 6.1258 | 67.191 | 102.46 | 7.1437 | 2.0771 | 1.1626 | -2.1865 | -2.3804 | 126.49 | 1.0569 | 5.9189 | 20.567 | -0.66916 | -2.7493 | 171.52 | -70.634
Quartz | 1294.7 | 80.367 | 2.5766 | 82.933 | 26.927 | 117.36 | 4.2257 | -9.5735 | 87.627 | 3.2489 | -3.834 | -3.3195 | 6.6459 | 5.6578 | 40.381 | 1.0888 | 2.2043 | 7.8931 | -1.9577 | 1.2921 | 52.195 | -49.489
Quartz | 1304.9 | 43.283 | -41.449 | 56.015 | 20.374 | 73.288 | 3.0261 | 34.627 | 98.549 | 5.4572 | 1.3473 | 1.3249 | 2.8722 | 2.0621 | 16.199 | -3.2862 | 0.81804 | 9.9918 | 1.3765 | -2.2031 | 51.414 | -61.426
Quartz | 1270.5 | 31.287 | -75.91 | 41.66 | 18.22 | 61.431 | 2.8088 | 72.551 | 74.488 | 9.3348 | -2.2525 | 1.8968 | -5.2093 | 4.5057 | 13.045 | 2.6209 | 0.86753 | 5.2806 | -1.2386 | -2.9311 | 38.449 | -57.937
Quartz | 1006.2 | 238.56 | 768.07 | 1696.4 | 682.36 | 746.51 | 250.22 | -448.47 | 37.002 | 20.202 | 3.552 | 6.2815 | -72.773 | 37.319 | 2158.6 | 1.3958 | 74.918 | 88.223 | 15.912 | 11.053 | 2352.6 | 9.1094
Quartz | 1149.8 | 138.05 | 574.32 | 978 | 379.46 | 613.12 | 107.89 | -237.47 | 50.241 | 12.061 | 0.061347 | 13.999 | -3.776 | 17.716 | 971.13 | -6.4836 | 42.104 | 30.434 | 10.733 | 6.3076 | 1551.1 | -21.22
Quartz | 1022.8 | 32.845 | 339.62 | 1050.1 | 230.5 | 594.96 | 72.213 | -70.981 | 70.976 | 21.036 | 0.16191 | 6.015 | -8.352 | 12.316 | 672.22 | -5.8182 | 38.599 | 36.71 | 8.0568 | -1.474 | 1256.6 | -31.729
Quartz | 822.14 | 7.6625 | 372.01 | 933.41 | 165.47 | 443.98 | 53.135 | -151.73 | 85.61 | 5.78 | 0.85928 | 5.3379 | -19.115 | 6.8888 | 551.77 | 4.2022 | 31.242 | 35.661 | 4.9142 | -4.8258 | 1099.4 | -28.12
Quartz | 2033.4 | 251.6 | 322.78 | 243.81 | 36.606 | 257.38 | 11.797 | 157.49 | 32.055 | 10.357 | -1.4406 | 3.3242 | -5.3593 | -3.79 | 41.279 | 2.9974 | 2.5854 | 148.07 | 1.0851 | -0.91939 | 726.11 | -148.15
Quartz | 446.74 | 962.45 | 1139.1 | 642.63 | 60.378 | 103.1 | 37.383 | -158.59 | -2.8846 | 3.1398 | 0.63814 | 2.6151 | -1.3176 | 1.211 | 27.124 | 32.024 | 1.4525 | 434.28 | 2.4889 | -1.2121 | 1296.3 | -14.795
Quartz | 1688.6 | 290.96 | 731.59 | 383.24 | 24.803 | 101.35 | 14.223 | -69.657 | 48.818 | 5.8195 | 2.2333 | -0.39891 | 1.6348 | -1.9879 | 5.7516 | 8.7831 | 1.6053 | 108.38 | 1.4005 | 3.2571 | 1201 | -26.123
Quartz | 1292.3 | 474.38 | 846.78 | 485.46 | 25.822 | 81.753 | 8.5614 | -15.269 | 25.584 | 1.5309 | -1.1029 | -3.1614 | 6.1952 | -3.5086 | 6.232 | 3.0254 | 0.5218 | 274.17 | 2.0844 | -1.481 | 1193.9 | -24.569
Quartz | 1274.4 | 1280.7 | 969.02 | 449.68 | 31.143 | 106.77 | 16.252 | 9.4127 | 23.257 | 14.141 | 0.74032 | -3.025 | -4.7101 | 2.7617 | 13.655 | 13.911 | 0.5744 | 193.67 | 0.88664 | -0.87748 | 1321.3 | -21.511
Quartz | 1989.5 | 661.8 | 290.27 | 165.42 | 33.673 | 158.7 | 5.941 | 125.38 | 47.79 | 14.058 | 2.8976 | -6.4487 | -6.7308 | -2.4414 | 13.61 | 3.2672 | 3.8905 | 200.45 | 0.35818 | -2.0316 | 999.3 | -52.379
Quartz | 1842.7 | 398.24 | 472.67 | 223.79 | 72.97 | 432.12 | 8.6651 | 33.168 | 33.413 | 10.295 | -0.95098 | 1.6429 | 0.6122 | 1.5834 | 31.971 | 4.0274 | 9.598 | 244.63 | 4.8809 | 1.1297 | 991.11 | -110.56
Quartz | 225.55 | 1070.2 | 1269.4 | 1723.8 | 416.39 | 283.38 | 529.61 | -95.644 | 13.625 | 18.369 | 9.7813 | 124.98 | -12.386 | 23.037 | 96.254 | 35.148 | 19.05 | 622.76 | 10.971 | 9.6561 | 1930 | 3.0056
Quartz | 368.14 | 913 | 1214.6 | 1771.5 | 368.38 | 388.74 | 566.6 | -246.63 | -7.41 | 14.907 | 12.905 | 135.91 | -1.4008 | 25.696 | 101.56 | 21.934 | 20.02 | 675.04 | 11.671 | 2.5544 | 1923 | -3.7366
Quartz | 398.33 | 877.58 | 1131.1 | 1587.2 | 296.92 | 343.61 | 414.39 | -26.11 | 14.583 | 7.6024 | 14.261 | 94.682 | -6.7679 | 12.769 | 90.795 | 25.651 | 19.106 | 752.64 | 8.2077 | 2.0479 | 1617.4 | 2.325
Quartz | 449.97 | 1074.5 | 1492.6 | 1814 | 420.42 | 422.21 | 470.25 | 57.627 | 15.565 | 15.378 | 23.002 | 102.64 | -55.04 | 24.901 | 102.46 | 51.775 | 22.353 | 814.71 | 9.6881 | 7.7944 | 1799.4 | 3.7946
Quartz | 774.02 | 1140 | 1459.7 | 2130.3 | 621.09 | 790.02 | 642.33 | -129.25 | 33.782 | 35.527 | 48.012 | 114.94 | -51.041 | 30.138 | 111.73 | 27.722 | 21.289 | 827.31 | 22.629 | 13.798 | 2074.2 | 10.7
Quartz | 702.1 | 833.45 | 1032.4 | 1263.6 | 299.04 | 536.39 | 383.59 | 11.706 | 8.1685 | 20.553 | 13.807 | 88.856 | -5.7555 | 22.263 | 82.673 | 20.191 | 17.596 | 641.06 | 9.962 | 6.1162 | 1406.7 | 1.5133
Quartz | 756.39 | 687.73 | 1349.6 | 1665.1 | 398.43 | 623.87 | 533.44 | -65.622 | 10.907 | 17.973 | 27.147 | 150.13 | -1.9118 | 38.227 | 140.24 | 23.989 | 21.055 | 806.06 | 14.136 | 4.0198 | 1845.5 | 3.8116
Quartz | 775.09 | 693.77 | 979.94 | 1778.6 | 452.22 | 514.96 | 524.23 | 43.113 | 13.869 | 13.193 | 13.118 | 121.76 | -2.5014 | 29.618 | 92.395 | 12.41 | 25.143 | 671.16 | 9.4599 | -0.27021 | 1742.7 | 0.039115
Quartz | 866.5 | 532.88 | 1246.2 | 2484.2 | 676.41 | 774.92 | 892.64 | -56.999 | 41.857 | 40.903 | 30.709 | 236.22 | -12.081 | 56.913 | 156.39 | 11.71 | 41.096 | 803.94 | 20.389 | 4.2531 | 2841.2 | 0.25203
Quartz | 943.4 | 657.58 | 1001 | 2019 | 526.33 | 782.79 | 595.53 | 46.662 | 29.078 | 37.41 | 23.349 | 174.43 | 9.8265 | 45.46 | 134.21 | 16.767 | 29.684 | 585.4 | 18.342 | 13.908 | 2218.9 | -4.6677
Quartz | 885.48 | 415.43 | 652.02 | 1699.2 | 444.31 | 625.48 | 586.39 | -102.61 | 47.709 | 50.362 | 18.694 | 157.42 | -11.784 | 45.348 | 108.86 | 5.1998 | 28.354 | 498.56 | 17.611 | 5.9256 | 1996.4 | -8.5324
Quartz | 968.76 | 540.48 | 685.66 | 1288.9 | 334.82 | 799.6 | 490.73 | -95.876 | 25.081 | 30.522 | 29.183 | 139.92 | -3.6963 | 43.901 | 95.649 | 15.082 | 21.815 | 597.67 | 18.518 | 2.6315 | 1351.7 | 0.19632
Quartz | 1009.9 | 320.74 | 669.58 | 1243.6 | 303.28 | 685.78 | 471.76 | -80.585 | 33.494 | 12.253 | 17.747 | 142.35 | -2.2987 | 45.484 | 152.79 | 13.204 | 17.908 | 633.46 | 11.395 | 0.91833 | 1318.1 | -4.7165
Quartz | 1054.9 | 30.264 | 471.06 | 1316.4 | 278.52 | 964.41 | 448.86 | 37.96 | 45.923 | 25.778 | 14.139 | 111.5 | 4.086 | 30.236 | 95.215 | -1.6814 | 23.182 | 306.1 | 16.464 | 2.9637 | 1416.3 | 13.41
Quartz | 521.06 | 350.67 | 747.2 | 869.55 | 314.62 | 563.96 | 453.55 | 61.983 | 52.125 | 21.511 | 17.803 | 148.15 | 1.1972 | 50.494 | 169.49 | 9.4154 | 12.099 | 343.16 | 14.913 | -0.63815 | 1458.8 | 15.954
Quartz | 792.14 | 519.4 | 914.45 | 2439.1 | 473.59 | 870.96 | 605.74 | -121.86 | 19.814 | 31.392 | 13.436 | 134.17 | -10.433 | 20.662 | 158.09 | 15.228 | 44.766 | 568.13 | 20.913 | -0.46105 | 1690.2 | 3.6574
Quartz | 702.08 | 765.67 | 941.52 | 1787.4 | 341.75 | 527.34 | 466.56 | -7.3552 | 6.8541 | 14.065 | 14.007 | 133.42 | -0.53297 | 30.895 | 125.25 | 19.143 | 28.065 | 639.83 | 14.566 | 4.2015 | 1436.7 | -2.1749
Quartz | 785.06 | 665.78 | 917.37 | 1634.9 | 316.29 | 569.01 | 387.26 | -62.498 | 16.929 | 19.736 | 6.7633 | 103.5 | -0.077203 | 21.024 | 124.91 | 17.059 | 24.642 | 727.6 | 11.772 | 2.8979 | 1316.4 | -1.5695
Quartz | 998.2 | 529.76 | 982.74 | 1630.7 | 300.82 | 893.61 | 333.54 | -103.43 | 18.229 | 23.421 | 11.337 | 86.59 | 1.0623 | 14.187 | 185.18 | 25.835 | 28.59 | 830.74 | 19.434 | 1.7115 | 1262.7 | -2.6076
Quartz | 1084.2 | 469.46 | 991.23 | 1701.6 | 333.32 | 1056.3 | 374.26 | -1.5807 | 42.958 | 21.748 | 11.65 | 117.42 | 5.8205 | 32.493 | 97.758 | 12.89 | 24.54 | 703.7 | 17.833 | 4.7907 | 1469.3 | 9.8216
Quartz | 1043.6 | 704.8 | 772.84 | 1516.9 | 257.96 | 723.53 | 282.18 | 88.845 | 43.68 | 16.163 | 5.5614 | 70.524 | 3.9512 | 33.414 | 80.478 | 9.4371 | 26.661 | 692.49 | 14.733 | 1.6114 | 1318.1 | -11.262
Quartz | 992.76 | 1256.9 | 846.85 | 1579.1 | 335.61 | 602.69 | 291.97 | -77.116 | 58.205 | 16.367 | 9.7576 | 81.933 | 5.7036 | 22.089 | 107.98 | 17.139 | 29.727 | 638.26 | 14.386 | 2.1209 | 1448.2 | -13.518
Quartz | 1203.3 | 487.54 | 806.65 | 1999.6 | 413.38 | 796.67 | 468.75 | 16.285 | 77.535 | 46.156 | 13.422 | 115.89 | -15.013 | 33.07 | 152.2 | 23.603 | 44.351 | 577.52 | 17.39 | 2.6625 | 1641 | -15.08
Quartz | 994.26 | -876.69 | 1332.7 | 2659.1 | 738.72 | 913.9 | 764.89 | -31.009 | 48.459 | 44.896 | 19.211 | 208.44 | -3.473 | 49.396 | 188.28 | 34.609 | 53.152 | 721.32 | 19.494 | 3.4604 | 2314.9 | 6.5708
Quartz | 942.82 | -3944.6 | 1141.8 | 3155.7 | 681.65 | 1612.4 | 636.36 | -119.22 | 100.79 | 43.743 | 19.704 | 174.56 | 13 | 45.02 | 209.19 | 16.441 | 64.836 | 545.27 | 24.739 | 3.0128 | 2531 | 24.014
Quartz | 1080.4 | 288.25 | 880.12 | 2514.8 | 502.15 | 798.88 | 466.99 | -90.36 | 60.957 | 25.579 | 7.8763 | 130.73 | 0.74525 | 31.214 | 155.57 | 21.998 | 40.027 | 671.29 | 14.087 | 2.751 | 1924.3 | -7.7688
Quartz | 1039.5 | 1047.9 | 926.51 | 1991.2 | 353.5 | 681.07 | 333.99 | -8.5634 | 59.925 | 11 | 12.615 | 91.584 | 1.4473 | 21.4 | 126.35 | 26.232 | 27.133 | 727.07 | 16.927 | 3.2129 | 1562 | -10.389
Quartz | 1233.8 | 605.56 | 871.71 | 1863.1 | 258.61 | 956.63 | 229.51 | -29.55 | 78.794 | 20.987 | 5.082 | 63.993 | -1.9108 | 23.034 | 105.29 | 5.9957 | 28.387 | 700.03 | 22.217 | 3.827 | 1331.9 | 1.2214
Quartz | 915.32 | 547.81 | 656.99 | 1131.1 | 157.95 | 797.02 | 139.59 | -52.557 | 53.177 | 16.527 | 5.1514 | 30.231 | -4.0247 | 11.257 | 72.753 | 12.367 | 14.762 | 570 | 11.989 | -4.6973 | 859.7 | -1.0632