## Dataset3_Rutile
| Si | Al | K | Ca | Fe | Mg | Mn | CaF | S | Ti | Sn | W | Cu | Zn | Ba | Rb | Sr | Li | As | Mo | Na | P
Rutile | -35.682 | 1079.3 | 212.63 | 898.97 | 526.01 | 325.17 | 48.665 | -275.06 | 51.967 | 240.61 | 63.364 | -248.86 | -636.13 | 325.67 | 166.68 | 11.418 | -35.394 | 10.76 | 7.0463 | 5.7131 | 637.22 | 53.186
Rutile | -148.18 | 1490.7 | 187.94 | 533.13 | 312.57 | 247.17 | -7.8209 | 83.681 | -29.013 | 549.02 | 155.05 | -379.99 | -905.15 | 407.97 | 11.172 | -4.1935 | -49.983 | -2.4999 | 8.7097 | 1.9676 | 391.15 | 77.579
Rutile | -297.14 | 3369.2 | 298.94 | 886.96 | 342.31 | 338.79 | 45.69 | -820.92 | -46.46 | 1024.6 | 339.62 | -1063.7 | -2581 | 1057.9 | 543.12 | 0.64139 | -111.75 | 5.2397 | 3.6313 | 18.959 | 495.8 | 102.02
Rutile | -238.19 | 2520.7 | 244.01 | 727.96 | 180.01 | 211.74 | -10.372 | -573.8 | 12.646 | 810.56 | 261 | -745.52 | -1968.5 | 774.56 | 311.12 | -3.1771 | -76.722 | 15.364 | 0.32238 | 8.8751 | 419.05 | 75.378
Rutile | -515.92 | 3909.5 | 238.34 | 762.94 | 96.512 | 314.74 | -16.124 | -1288.7 | -8.2384 | 1350.6 | 476.74 | -1189.6 | -2972.1 | 1151.6 | 397.65 | -0.049855 | -127.79 | 4.9703 | 1.4886 | 15.892 | 309.07 | 135.2
Rutile | -346.73 | 2938.7 | 470.01 | 1058.2 | 134.51 | 370.7 | -66.828 | -367.38 | 7.0332 | 1167 | 376.91 | -773.54 | -2175.7 | 888.11 | 250.52 | 2.3621 | -100.41 | 20.405 | 4.8573 | 14.726 | 692.87 | 119.72
Rutile | -607.98 | 4294.4 | 472.82 | 1315.5 | 124.87 | 504.65 | -271.51 | -487.46 | -31.337 | 1637 | 631.55 | -1065.4 | -3202.3 | 1236 | 54.277 | -9.0506 | -138.79 | 11.956 | 2.2978 | 42.266 | 1009.7 | 175.86
Rutile | -537.19 | 3401.8 | 385.1 | 1237.5 | 36.446 | 438.73 | -247.36 | -522.84 | 14.28 | 1436.3 | 546.33 | -767.04 | -2507.5 | 993.19 | -322.66 | -8.7552 | -109.6 | 10.8 | 3.7763 | 16.348 | 905.88 | 183.13
Rutile | -806.24 | 4524.1 | 327.31 | 1155.5 | -36.694 | 521.86 | -472.67 | -506.3 | -67.091 | 1796.4 | 756.81 | -880.53 | -3353.2 | 1292.2 | -165.29 | 6.908 | -146.22 | 14.245 | 6.3749 | 12.05 | 570.83 | 221.83
Rutile | -577.7 | 3666.7 | 325.78 | 1410.2 | 100.42 | 563.3 | -382.72 | -351.02 | 53.937 | 1501.5 | 587.72 | -756.47 | -2781.9 | 1097 | -411.39 | -1.6093 | -112.39 | 15.997 | 7.0684 | 17.698 | 866.24 | 190.07
Rutile | -864.25 | 4832.8 | 346.7 | 1243.2 | 183.83 | 597.33 | -365.94 | -1160.5 | -9.5986 | 1928.6 | 796.36 | -1031.7 | -3788.3 | 1399.7 | 269.45 | 4.5169 | -168.47 | -4.3014 | 6.1624 | 24.432 | 656.94 | 239.8
Rutile | -567.18 | 4159 | 400.15 | 1491.7 | 422.96 | 780.18 | -242.83 | -654.47 | -19.796 | 1565.9 | 575.41 | -925.42 | -3184.2 | 1171.4 | 174.6 | -2.3159 | -131.27 | 5.1816 | 14.173 | 15.148 | 1011.6 | 196.81
Rutile | -625.1 | 4537.1 | 275.61 | 1115.3 | 1078.9 | 883.03 | -79.192 | -1245.4 | -27.575 | 1623.3 | 593.86 | -1163.5 | -3446.9 | 1330.5 | 534.36 | -8.499 | -140.98 | 15.962 | 21.997 | 13.369 | 832.54 | 223.13
Rutile | -376.07 | 2678.8 | 290.73 | 709.85 | 369.1 | 389.61 | -37.817 | -479.94 | 18.993 | 996.58 | 345.83 | -674.03 | -2116.6 | 827.44 | 311.96 | 8.1241 | -88.226 | 7.3462 | 8.3823 | -4.2102 | 527.26 | 128.47
Rutile | -324.38 | 3081.7 | 327.14 | 1460 | 1208.6 | 714.28 | -42.401 | 40.358 | 15.749 | 1447.6 | 431.9 | -703.78 | -2176.7 | 910.61 | -327.07 | 2.5368 | -108.15 | 14.113 | 15.602 | 14.007 | 912.83 | 198.72
Rutile | -202.16 | 2073.4 | 343.08 | 1325.5 | 341.31 | 283.84 | 49.974 | -248.05 | 14.87 | 898.9 | 257.96 | -479.16 | -1333.2 | 597.67 | -347.08 | 4.7406 | -68.112 | 13.892 | 7.9684 | 6.1624 | 861.54 | 83.863
Rutile | -675.61 | 4274.1 | 145.07 | 1053.7 | 176.73 | 466.37 | -282.09 | -637.83 | -3.2012 | 1848.7 | 628.28 | -977.76 | -3098.4 | 1311.5 | -176.57 | 1.5788 | -154.26 | 17.104 | -1.6445 | 27.277 | 355.33 | 267.55
Rutile | -687 | 3732.3 | 193.34 | 919.99 | 370.36 | 604.23 | -277.5 | -211.39 | 39.158 | 1848.9 | 642.4 | -843.57 | -2666 | 1076.8 | -223.91 | -3.062 | -125.32 | 9.9224 | 8.814 | 27.323 | 424.82 | 254.38
Rutile | -851.06 | 4599.7 | 305.07 | 692.56 | 164.68 | 565.12 | -202.65 | -1073.4 | 72.141 | 1558.4 | 688.69 | -1225.2 | -3813.8 | 1378.9 | 457.63 | 6.3508 | -165.79 | 7.0119 | 7.2694 | 11.484 | 192.64 | 211.83
Rutile | -771.77 | 4379 | 246.44 | 1197.7 | 551.67 | 858.46 | -175.52 | -815.63 | -10.741 | 1621.9 | 670.32 | -1117.6 | -3459.5 | 1285.6 | 415.94 | -0.951 | -146.07 | 4.7013 | 15.567 | 12.494 | 727.58 | 263.65
Rutile | -936.44 | 4707.6 | 277.13 | 1030.8 | 244.76 | 678.23 | -429.44 | -1049.3 | -21.275 | 1883.3 | 878.87 | -991.78 | -3846 | 1389.3 | 368.98 | -3.2274 | -162.18 | 18.709 | 8.6221 | 16.386 | 527.91 | 244.08
Rutile | -762.75 | 4152.8 | 452.21 | 1550 | 260.05 | 709.88 | -381.86 | -576.77 | 6.5889 | 1705.4 | 720.26 | -959.08 | -3410.4 | 1244.9 | 61.775 | -10.822 | -133.48 | 22.298 | 9.4959 | 18.904 | 1037.2 | 224.13
Rutile | -1012 | 4754 | 362.62 | 1313.6 | 82.563 | 630.65 | -587.33 | -479.85 | -14.576 | 2068.5 | 903.78 | -876.33 | -3581.4 | 1370.1 | 102.3 | -0.12863 | -156.88 | 6.2514 | 3.1516 | 45.852 | 794.1 | 281.07
Rutile | -1079.1 | 5070.7 | 126.54 | 891.44 | 17.708 | 601.5 | -504.55 | -765.85 | -18.692 | 1995.1 | 930.26 | -929.05 | -3968.4 | 1444.8 | 315.03 | -12.796 | -190.11 | -0.66814 | -0.26107 | 18.323 | 367.21 | 251.9
Rutile | -1151.2 | 5383 | 303.36 | 854.59 | 33.156 | 588.29 | -544.18 | -500.96 | -20.66 | 2143.6 | 942.15 | -1295.8 | -4132.7 | 1584.9 | 675.82 | 2.4661 | -211.67 | -2.646 | -0.64021 | 43.978 | 227.53 | 322.46
Rutile | -1163.6 | 5187.7 | 194.37 | 542.95 | -15.307 | 564.24 | -586.93 | -433.8 | -9.3601 | 2155.1 | 923.14 | -1183.9 | -4094.8 | 1547.8 | 582.62 | 2.7907 | -211.02 | -1.7738 | 2.2848 | 32.764 | 50.869 | 331.9
Rutile | -1141.2 | 5235.5 | 126.55 | 594.17 | -30.15 | 582.46 | -523.37 | -760.38 | -16.105 | 2128.8 | 909.67 | -1138.5 | -4122.6 | 1547.9 | 622.23 | 0.63773 | -209.02 | -1.7529 | -0.66602 | 30.301 | 28.257 | 309.39
Rutile | -1026.5 | 5204.7 | 260.61 | 546.8 | 28.336 | 559.48 | -463.8 | -51.01 | 13.46 | 1995.3 | 831.92 | -1128.1 | -4102.5 | 1620.4 | 788.15 | -1.1202 | -205.39 | 9.8863 | 10.539 | 34.563 | 76.223 | 312.2
Rutile | -1112.3 | 5107.3 | 139.54 | 229.48 | 7.0768 | 556.5 | -483.11 | -353.4 | -20.823 | 2077.7 | 923.73 | -1146.7 | -4147.3 | 1571 | 687.48 | 7.6448 | -211.87 | -14.337 | 4.8334 | 31.124 | -104.6 | 323.71
Rutile | -1077.2 | 5145 | 58.03 | 358.4 | 14.744 | 546.87 | -496.94 | -734.12 | -67.773 | 2074.7 | 900.43 | -1381.5 | -4193.5 | 1627.8 | 667.3 | -0.4236 | -206.97 | -1.3266 | 9.6133 | 39.588 | -100.67 | 323.05
Rutile | 85.86 | 1340.1 | 2771.1 | 872.02 | 121.89 | 69.509 | 25.426 | -215.45 | -16.876 | -3.6071 | 2.2029 | 20.151 | -14.422 | 3.5509 | 141.11 | 54.309 | 7.3798 | 212.95 | 5.8865 | -2.284 | 1655.2 | -0.79258
Rutile | 102.08 | 1339.3 | 2023.5 | 1322.2 | 105.11 | 95.18 | 20.354 | -66.004 | 22.859 | 1.0698 | -4.4046 | 12.31 | -14.892 | -4.0559 | 115.73 | 33.501 | 7.9021 | 204.05 | 4.8508 | 4.8488 | 1396.6 | 3.795
Rutile | -45.918 | -2466.3 | 1001.9 | 2540.8 | 58.385 | 362.31 | -80.747 | -880.9 | 17.446 | 319.87 | 125.32 | -668.92 | -1875.1 | 621.69 | -88.443 | 3.0506 | -39.367 | 39.965 | 15.913 | -18.93 | 1434.2 | 29.511
Rutile | -38.454 | -686.47 | 945.41 | 2572.3 | 34.383 | 271.14 | -31.381 | -544.89 | 20.303 | 300.72 | 120.27 | -537.81 | -1690.2 | 578.66 | 94.212 | 16.89 | -48.466 | 43.351 | 11.12 | 7.5043 | 1207.9 | 30.226
Rutile | -622.11 | 2553.5 | 442.07 | 3963.5 | -55.1 | 554.86 | -545.37 | -717.82 | 6.5352 | 1381.6 | 631.75 | -797.09 | -3223.1 | 1168.5 | -454.27 | -3.2402 | -146.67 | 20.267 | 7.4364 | 18.518 | 1292.8 | 221.12
Rutile | -558.22 | 398.89 | 581.74 | 3998.6 | 59.888 | 537.71 | -473.65 | -310.19 | 23.392 | 1518.3 | 613.98 | -1239.1 | -2665 | 1088.2 | -451.63 | 1.729 | -122.8 | 17.143 | 5.8461 | 18.823 | 2220.3 | 185.13
Rutile | -1042.3 | -8635.2 | 298.74 | 3651.9 | -36.088 | 809 | -867.56 | -313.72 | 22.108 | 2593 | 1019.3 | -2697.6 | -4165.6 | 1736.7 | 969.87 | -5.6039 | -172.2 | 15.374 | 3.3371 | 24.785 | 2183 | 341.21
Rutile | -870.23 | 2049.3 | 316.91 | 3495.7 | 41.328 | 553.88 | -778.62 | 118.63 | 18.642 | 1636.1 | 756.24 | -739.43 | -2732.8 | 1157.7 | 773.2 | 6.0934 | -135.19 | 33.573 | 11.584 | 12.703 | 1159.3 | 284.23
Rutile | 6.2645 | -1691.3 | 628.71 | 2855.6 | 48.846 | 213.11 | -52.765 | -598.59 | -15.832 | 196.56 | 63.65 | -502.69 | -1690.6 | 531.46 | 274.14 | 11.238 | -29.045 | 52.476 | 8.2954 | -7.9471 | 1912.5 | 13.055
Rutile | 86.944 | 221.85 | 1848.6 | 3018.7 | 92.74 | 224.87 | 14.17 | -432.22 | 18.498 | 151.37 | 43.25 | -250.99 | -830.83 | 288.59 | 143.52 | 32.42 | -18.302 | 115.57 | 10.347 | -3.6834 | 1488.8 | 3.7923
Rutile | 282.59 | 4873.5 | 4569 | 2123.6 | 245 | 264.37 | 32.351 | -264.26 | -17.2 | 66.874 | 7.089 | -37.346 | -256 | 93.866 | 415.12 | 96.183 | 8.8853 | 359.56 | 9.5508 | -6.6324 | 2252.7 | 0.51361
Rutile | 199.34 | 3347.1 | 3042.8 | 1414.1 | 174.67 | 197.71 | 37.148 | -229.28 | 24.274 | 23.345 | 8.0856 | -42.477 | -224.69 | 68.005 | 315.39 | 62.062 | 10.004 | 286.88 | 6.4558 | -2.5743 | 2572.6 | 2.2046
Rutile | 193.55 | 4089.6 | 3058.7 | 1058.5 | 243.41 | 157.9 | 12.382 | -232.94 | 15.407 | 58.214 | 11.676 | -57.059 | -190.22 | 78.258 | 329 | 62.9 | 10.53 | 290.44 | 3.16 | -1.5737 | 2905.7 | 1.0794
Rutile | 190.66 | 3237.4 | 2590.9 | 648.18 | 166.75 | 201.71 | 15.239 | -204.13 | 15.47 | 77.349 | 15.618 | -33.273 | -135.45 | 47.075 | 251.97 | 45.254 | 10.56 | 221.13 | 3.8549 | -4.0772 | 2250.3 | 4.8319
Rutile | 52.478 | 1766.5 | 2783.6 | 552.77 | 175.85 | 63.02 | 37.851 | -218.86 | 14.225 | 11.872 | 4.0283 | 8.8255 | -14.247 | 17.939 | 259.27 | 90.724 | 12.169 | 261.41 | 4.1412 | -3.4971 | 1482.6 | -2.6694
Rutile | 50.382 | 1185.2 | 2342.1 | 486.19 | 112.5 | 60.588 | 19.74 | -121.68 | 39.349 | 24.773 | 8.169 | -6.3501 | -49.193 | 23.984 | 173.63 | 57.619 | 9.0522 | 215.08 | 3.6089 | -3.2315 | 1386 | 1.6363
Rutile | 138.98 | 3859.2 | 4065.6 | 1359.5 | 273.16 | 203.64 | 48.803 | -373.63 | 39.629 | 112.31 | 36.582 | -205.6 | -568.95 | 215.45 | 568.26 | 85.25 | -3.125 | 349.88 | 6.9869 | 2.8397 | 2685.9 | 7.8692
Rutile | 94.254 | 3218.5 | 2938.1 | 954.92 | 225.7 | 140.19 | 29.353 | -514.57 | 19.433 | 90.213 | 34.015 | -144.42 | -419.67 | 158.15 | 438.14 | 47.437 | 1.8849 | 262.57 | 6.3504 | -0.28124 | 2544.7 | 1.8413
Rutile | 101.33 | 2891.7 | 4219.6 | 991.57 | 260.6 | 128.68 | 40.464 | -299.27 | 6.2567 | 29.909 | 3.7427 | 2.8938 | -93.181 | 22.839 | 407.26 | 102.29 | 15.36 | 432.06 | 6.2974 | 3.8274 | 2967.3 | 2.8327
Rutile | 128.18 | 3992.1 | 3463.7 | 1765.8 | 232.33 | 278.72 | 5.2036 | -556.62 | -15.879 | 178.49 | 75.325 | -374.41 | -1140.3 | 410.74 | 682.57 | 68.783 | -19.775 | 331.38 | 7.1954 | -11.664 | 2778.1 | 23.456
Rutile | 194.04 | 6463 | 3330.1 | 1788.6 | 264.2 | 326.13 | -7.6117 | -1190.4 | -7.749 | 310.54 | 117.89 | -770.01 | -2020.8 | 736 | 1058.1 | 55.26 | -63.216 | 406.6 | 10.886 | -18.606 | 2497.6 | 17.136
Rutile | 12.821 | 5567.1 | 2762.4 | 2550.9 | 180.95 | 400.57 | -95.312 | -1043.6 | 15.292 | 807.96 | 310.51 | -941.21 | -2928.1 | 975.56 | 594.7 | 29.205 | -85.79 | 320.62 | 13.499 | 6.3527 | 2957.8 | 53.839
Rutile | -219.27 | 8167 | 2878.6 | 4316.9 | 112.94 | 1020.4 | -354.67 | -1714 | 25.428 | 1921.5 | 824.99 | -1875.6 | -5021.6 | 1709.3 | 1385.2 | 9.8752 | -165.34 | 181.27 | 18.48 | -26.43 | 2609.7 | 193.75
Rutile | -348.41 | 6850.7 | 2295.7 | 4305.1 | 74.531 | 902.37 | -374.1 | -1665.3 | -14.46 | 1950.4 | 828.33 | -2391.8 | -5026.2 | 1692.8 | 1453.3 | 17.649 | -171.76 | 148.82 | 14.231 | -12.287 | 2214.8 | 199.32
Rutile | -616.76 | 5144.6 | 1394.5 | 4113.1 | -21.792 | 688.57 | -487.45 | -1607.8 | -57.5 | 2411.9 | 989.56 | -3656.1 | -5368.8 | 1830.1 | 1514.2 | 4.5979 | -206.83 | 65.315 | 7.2382 | -22.07 | 1323.8 | 199.19
Rutile | -712.89 | 4971.9 | 1162.3 | 4170.5 | -5.3545 | 723.3 | -629.35 | -2010 | 9.4529 | 2562.8 | 1081.5 | -3680.1 | -5587.9 | 1833.7 | 1653.1 | 1.1326 | -203.67 | 40.241 | 14.075 | 6.5393 | 1051.4 | 227.1
Rutile | -749.78 | 5247.5 | 1239.2 | 4179.9 | 6.393 | 796.49 | -634.25 | -1501.9 | 46.101 | 2671.6 | 1096.8 | -3684 | -5550.1 | 1885.7 | 1694.2 | 6.4826 | -208.75 | 47.772 | 3.5106 | -26.726 | 1041.7 | 261.21
Rutile | -768.02 | 5251.6 | 1094.6 | 4224.5 | 31.928 | 769.27 | -640.47 | -1352.3 | 32.131 | 2631.1 | 1120.6 | -3646.9 | -5556.7 | 1868.7 | 1669.3 | 5.694 | -212.72 | 60.477 | 6.5075 | -14.961 | 925.36 | 250.98
Rutile | -785.39 | 5809.3 | 1004.4 | 4286.1 | -4.6089 | 883.32 | -647.67 | -1572 | 19.335 | 2663.9 | 1148.3 | -3646.3 | -5455.9 | 1869.8 | 1553.7 | -5.7491 | -215.44 | 60.305 | 7.6053 | -20.197 | 776.79 | 291.92
Rutile | -825.96 | 4984 | 905.12 | 4214.5 | -33.104 | 829.95 | -700.03 | -909.38 | 15.77 | 2541.4 | 1115.1 | -3500.7 | -5384.5 | 1777.4 | 1336.5 | 0.051925 | -220.42 | 40.556 | 6.9045 | -17.775 | 575.49 | 294.29
Rutile | -91.254 | 139.47 | 195.55 | 403.29 | 1.3812 | 58.531 | -29.159 | -30.41 | 0.38569 | 275.21 | 102.23 | -20.862 | -67.478 | 36.513 | -143.96 | 1.0947 | -3.4798 | 13.266 | 0.62569 | 1.1062 | 231.86 | 21.874
Rutile | -135.57 | -111.08 | 496.14 | 1907.5 | 20.471 | 157.07 | -18.342 | -76.878 | 0.20743 | 423.39 | 135.06 | -99.316 | -290.78 | 137.19 | -146.47 | 1.6907 | 4.6999 | 4.9067 | 1.7773 | 4.4651 | 657.58 | 55.663
Rutile | -326.97 | 710.48 | 249.13 | 895.88 | 39.947 | 197.97 | -94.635 | -14.116 | 34.425 | 861.2 | 312.6 | -206.53 | -591.44 | 293.27 | -655.04 | -7.1894 | -20.657 | 9.0497 | -2.0482 | 1.7931 | 195.5 | 113.87
Rutile | -363.7 | 1674.8 | 539.65 | 1433 | 18.677 | 278.6 | -170.58 | -14.371 | -20.266 | 1057 | 402.06 | -445.75 | -1209.2 | 533.84 | -860.41 | 1.4207 | -61.412 | 19.146 | 3.214 | 12.5 | 826.52 | 114.06
Rutile | -258.54 | 1404.2 | 992.68 | 3288.3 | 33.557 | 447.22 | -132.5 | -69.831 | -19.894 | 1095 | 354.29 | -505.37 | -1514.4 | 647.83 | -353.07 | 3.7941 | -67.096 | 50.826 | 5.8772 | 18.472 | 1446.8 | 97.234
Rutile | 113.11 | 1613.2 | 1936 | 3049.6 | 81.92 | 480.86 | -39.781 | -283.81 | 43.358 | 537.7 | 171.96 | -334.44 | -891.53 | 380.29 | 169.25 | 25.524 | -30.737 | 142.65 | 12.653 | 11.42 | 1576.8 | 48.504
Rutile | -132.01 | -2251.5 | 1160.7 | 2977.9 | 43.983 | 604.79 | -62.395 | -202.41 | 60.17 | 706.3 | 224.05 | -95.695 | -400.17 | 169.97 | -444.76 | 16.832 | -9.2371 | 70.195 | 10.481 | 4.6923 | 977.91 | 71.1
Rutile | 84.808 | -397.98 | 1888.3 | 3354 | 96.979 | 572.91 | 69.966 | -227.19 | 39.122 | 342.79 | 110.33 | -26.564 | -266.46 | 101.39 | -75.824 | 21.149 | 2.8165 | 109.84 | 13.149 | -1.292 | 1786.9 | 34.003
Rutile | 319.93 | -758.2 | 3329.8 | 2366.7 | 170.97 | 500.53 | 53.888 | -254.98 | 19.367 | 49.384 | 1.655 | 23.756 | -61.272 | 24.482 | 347.34 | 47.779 | 21.713 | 363.7 | 14.166 | -7.2935 | 2350.2 | 0.29864
Rutile | -235.6 | 3550.2 | 1322.5 | 2476 | 37.925 | 369.42 | -158.77 | -756.54 | -28.108 | 967.01 | 404.89 | -715.79 | -2218.4 | 856.47 | -29.594 | 8.8728 | -86.146 | 78.878 | 3.6942 | 11.815 | 1651.7 | 119.91
Rutile | -714.39 | 4036.5 | 445.33 | 1917.9 | -8.1328 | 439.35 | -359.56 | -178.32 | -29.446 | 2129.3 | 756.88 | -891.67 | -2612.1 | 1138.3 | -694.07 | 4.9654 | -127.93 | 21.113 | -1.375 | 42.979 | 353.09 | 260.95
Rutile | -879.1 | 4094.8 | 404.62 | 1624.6 | -20.71 | 515.1 | -454.42 | -26.636 | -17.085 | 2349.8 | 872.28 | -843.5 | -2675.4 | 1110.7 | -776.37 | -1.5057 | -133.42 | 4.6074 | 1.7853 | 48.242 | 72.229 | 326.32
Rutile | -858.52 | 4143.5 | 363.18 | 1427.5 | -27.852 | 481.59 | -474.77 | 129.33 | 6.2542 | 2381.5 | 878.05 | -773.06 | -2645.3 | 1144.2 | -888.16 | 8.6556 | -134.34 | 15.862 | 1.3804 | 40.107 | 93.649 | 317.86
Rutile | -927.88 | 4159.4 | 343.38 | 851.73 | -21.144 | 481.44 | -537.53 | 108.88 | -16.613 | 2433.4 | 913.05 | -731.6 | -2685.3 | 1160.4 | -855.99 | -0.172 | -135.83 | -3.9758 | 1.3101 | 60.668 | -23.289 | 342.69
Rutile | -60.108 | 4019.2 | 206.86 | 660.7 | 504.75 | 342.59 | 34.944 | -69.823 | 9.9841 | 838.79 | 354.17 | -693.61 | -1376.4 | 463.98 | -567.39 | -0.1462 | -74.471 | 65.606 | 4.5945 | -0.56448 | 609.89 | 29.238
Rutile | -581 | 4987.9 | 214.97 | 844.43 | 423.14 | 671.45 | -469.28 | 417.74 | 20.9 | 2136.1 | 981.79 | -1033 | -1977.7 | 886.47 | -1285.3 | 1.1641 | -166.9 | 40.493 | 10.059 | 41.242 | 353.69 | 100.67
Rutile | -645.51 | 5057.6 | 84.231 | 490.13 | 229.32 | 680.07 | -562.7 | 404.82 | 2.1691 | 3161 | 1307.5 | -672 | -1675.4 | 856.64 | -2382.3 | 0.89576 | -161.56 | 49.386 | 11.053 | 45.385 | 130.58 | 94.138
Rutile | -818.19 | 5821.4 | 256.06 | 355.2 | 173.95 | 705.76 | -884.02 | 223.92 | 24.047 | 2570.4 | 1327.9 | -1687.6 | -2147.4 | 853.01 | -733.88 | -3.6532 | -184.89 | 127.2 | 10.621 | 19.156 | 211.73 | 134.07
Rutile | 76.143 | 5298.4 | 214.7 | 360.44 | 292.38 | 537.97 | -49.389 | 122.83 | 22.408 | 1643.5 | 577.54 | -500.42 | -797.23 | 401.04 | -1287.7 | 3.9079 | -65.548 | 110.86 | 9.4123 | 21.402 | 358.26 | 32.536
Rutile | -351.4 | 7822.5 | 297.58 | 636.6 | 465.65 | 661.68 | -347.75 | 287.84 | 20.924 | 1968.8 | 927.39 | -1548.3 | -2137.2 | 1000.8 | -814.95 | 2.1824 | -191.31 | 160.14 | 11.652 | 50.786 | 371.33 | 86.41
Rutile | -526.96 | 6593.6 | 455.76 | 838.89 | 378.6 | 1022.4 | -604.98 | 289.3 | -5.8622 | 2501.7 | 1156.3 | -598.17 | -1883.3 | 852.57 | -1765.8 | 0.88686 | -161.3 | 162.17 | 13.691 | 47.625 | 471.65 | 117.48
Rutile | -699.06 | 9521.9 | 472.3 | 1144.6 | 544.22 | 1571 | -976.67 | 353.02 | 42.117 | 2598.3 | 1380 | -1649.8 | -2917 | 1290.7 | -311.98 | 10.026 | -247.06 | 181.48 | 19.494 | 55.698 | 634.86 | 157.36
Rutile | -760.27 | 6400.7 | 252.58 | 1136.7 | 329.21 | 991.19 | -728.92 | 272.8 | -10.515 | 2772.2 | 1357.9 | -1232.3 | -2355.7 | 1066 | -814.63 | -7.9366 | -210.11 | 61.999 | 13.135 | 48.017 | 463.87 | 128.81
Rutile | -578.04 | 6498.3 | 461.64 | 670.47 | 338.44 | 836.89 | -662.07 | 6.4962 | -36.214 | 1838.5 | 1017.2 | -1137.7 | -2494.4 | 998.47 | -1200.2 | 3.6071 | -196.68 | 177.42 | 15.675 | 33.76 | 336.87 | 109.01
Rutile | -749.9 | 7794.4 | 351.5 | 678.95 | 389.64 | 1024.4 | -622.2 | 309.12 | 1.0772 | 2498.5 | 1340.2 | -1459.6 | -2575.9 | 1037.1 | -874.85 | 3.6826 | -197.41 | 160.16 | 17.036 | 45.045 | 377.22 | 156.39
Rutile | -851.42 | 9195.5 | 301.55 | 684.94 | 506.1 | 1071.8 | -817.5 | 493.55 | 35.087 | 2701.8 | 1398.3 | -2049.7 | -3086.9 | 1285.2 | -97.965 | 5.9814 | -254.88 | 136.18 | 11.718 | 56.247 | 236.95 | 180.74
Rutile | -1802.2 | 6765.1 | 193.69 | 940.94 | 220.83 | 1638.8 | -1907.1 | 1322.7 | 66.632 | 3819.5 | 2186.8 | -967.14 | -2302.1 | 1022.6 | -941.33 | -1.7649 | -247.14 | 65.207 | 26.433 | 59.728 | 425.4 | 298.01
Rutile | -835.92 | 4128.3 | 144.83 | 291.73 | 120.36 | 921.21 | -828.41 | 471.11 | 44.6 | 2803.3 | 1377.4 | -493.48 | -1178.6 | 553.1 | -2801 | 7.0184 | -120.82 | 116.53 | 14.36 | 37.084 | 15.614 | 148.04
Rutile | -267.8 | 7697 | 138.48 | 823.69 | 544.44 | 980.39 | -416.74 | -122.36 | 34.907 | 2238 | 951.7 | -727.16 | -1675.9 | 688.85 | -2952.2 | -6.2231 | -133.55 | 86.561 | 17.551 | -8.1075 | 553.48 | 78.472
Rutile | -137.36 | 4393.4 | 693.18 | 1430.7 | 314.22 | 391.46 | -119.49 | -396.39 | -35.89 | 1347.9 | 573.76 | -1149.5 | -2538 | 882.23 | -319.52 | -0.19982 | -149.9 | 125.32 | 8.5118 | -7.2993 | 866.17 | 64.865
Rutile | -77.655 | 6218.8 | 2480.3 | 1517.8 | 296.85 | 409.65 | -46.377 | -580.54 | -16.392 | 953.8 | 432.33 | -1325.5 | -3026 | 1078.8 | 199.65 | 18.02 | -170.53 | 1386.5 | 10.151 | 9.4426 | 1244.4 | 44.126
Rutile | -151.16 | 5808.4 | 727.65 | 1686.6 | 799.74 | 344.44 | -85.236 | -322 | -23.281 | 772.09 | 450.5 | -1087.1 | -2856.3 | 1009.4 | -264.16 | 2.0202 | -162.12 | 47.313 | 8.8842 | 5.6025 | 1283 | 90.288
Rutile | -25.272 | 6282 | 390.69 | 2103.3 | 1027.2 | 389.29 | 50.655 | -678.46 | -14.439 | 725.26 | 356.58 | -1174.9 | -2820.2 | 962.19 | -98.723 | 7.2734 | -124.18 | 64.725 | 9.5895 | 5.2764 | 1247.5 | 59.985
Rutile | -236.09 | 7519.4 | 442.91 | 2326.7 | 1897.8 | 606.76 | -381.23 | -54.371 | 39.196 | 1865.5 | 822.28 | -1543.9 | -2606.6 | 1047.8 | -500.09 | 0.37074 | -147.91 | 75.69 | 17.953 | 7.8147 | 1375.3 | 115.77
Rutile | 202.72 | 5688.5 | 1086.4 | 2108 | 1517.8 | 482.13 | 97.229 | -40.092 | -0.87955 | 746.13 | 285.83 | -660.4 | -1487.6 | 614.26 | -719.44 | 4.8286 | -67.303 | 230.48 | 15.718 | 19.817 | 2202.8 | 43.046
Rutile | -58.617 | 6562.5 | 1131.5 | 2246.1 | 1195.7 | 423.55 | -106.11 | -502.12 | 3.4046 | 1138.9 | 495.17 | -1478.3 | -2625.9 | 993.54 | -258.03 | 0.57025 | -157.98 | 213.94 | 8.8812 | 22.523 | 1883.5 | 64.162
Rutile | -291.31 | 5746.3 | 1025.2 | 1576.3 | 693.96 | 474.73 | -274.21 | -282.58 | -18.813 | 1510.8 | 738.98 | -1828.9 | -2887.1 | 1055.1 | 472.56 | 16.922 | -183.83 | 306.63 | 10.491 | 16.121 | 854.19 | 96.436
Rutile | -263.75 | 7084.3 | 2137.3 | 1333.5 | 494 | 1349.8 | -296.05 | -238.26 | 18.88 | 2136.3 | 1010.3 | -1253.8 | -2567.9 | 937.6 | -993.22 | 11.782 | -164.94 | 769.28 | 27.941 | -0.78673 | 1070 | 142.71
Rutile | -1167 | 6289.8 | 556.46 | 795.76 | 181.24 | 2322 | -1381 | 440.75 | 29.229 | 2831.4 | 1712.4 | -1325.6 | -3044.2 | 1085.2 | -772.48 | -1.3701 | -210.84 | 195.62 | 38.979 | 16.673 | 112 | 331.7
Rutile | -1251.1 | 5341.1 | 178.2 | 883.53 | 87.627 | 1453.6 | -1269.8 | 237.11 | 21.685 | 2604.7 | 1532.6 | -1123 | -3024.6 | 1088.9 | -566.18 | 5.9539 | -227.56 | 20.894 | 27.729 | 22.553 | 136.44 | 296.01
Rutile | -536.82 | 4512 | 369.32 | 962.13 | 215.6 | 483.85 | -376.58 | -211.92 | -39.427 | 1383.7 | 750.91 | -1634.2 | -2861.1 | 1002.9 | 2.8173 | 6.7836 | -187.19 | 50.162 | 11.872 | 26.908 | 319.32 | 120.92
Rutile | -226.73 | 5791 | 834.44 | 1472.5 | 654.72 | 470.6 | -95.591 | -612.33 | -56.29 | 1405 | 612.58 | -1310 | -2536.3 | 987.01 | -99.397 | 1.623 | -162.7 | 279.02 | 13.736 | 46.057 | 822.53 | 71.643
Rutile | 73.036 | 6002.9 | 1610.1 | 1575.4 | 921.5 | 472.63 | -92.795 | -320.51 | 26.794 | 976.77 | 410.96 | -953.26 | -2082.1 | 775.32 | -51.925 | 11.232 | -104.69 | 487.14 | 11.997 | 16.229 | 2502.5 | 30.413
Rutile | 154.25 | 2523.1 | 1000.8 | 732.22 | 519.42 | 240.56 | 35.983 | -425.05 | 23.888 | 355.1 | 126.11 | -221.14 | -610.89 | 210.84 | -252.8 | 10.436 | 13.985 | 55.224 | 9.2093 | 8.1532 | 2868.5 | 13.758
Rutile | -201.07 | 5798.6 | 891.7 | 1705.4 | 882.48 | 446.16 | -159.86 | -127.75 | -15.566 | 1146.7 | 598.13 | -878.43 | -1944.4 | 870.68 | -703.53 | 0.51887 | -131.83 | 184.43 | 12.568 | 17.131 | 1010.2 | 71.552
Rutile | -126.55 | 6530.8 | 773.26 | 1552.8 | 966.37 | 602.88 | -93.838 | 155.96 | -48.368 | 1654.1 | 769.68 | -1143.8 | -2155.2 | 942.77 | -993.25 | 0.56388 | -144.62 | 149.06 | 16.021 | 35.306 | 472.64 | 98.134
Rutile | -94.617 | 4387 | 1046.4 | 1501 | 1261.2 | 487.77 | 63.895 | -256.61 | -3.8031 | 1202.3 | 553.78 | -786.49 | -1626.5 | 756.17 | -641.93 | 5.042 | -111.66 | 260.35 | 14.386 | 48.934 | 688.72 | 73.952
Rutile | -281.85 | 2933.7 | 985.28 | 1442.2 | 1143.2 | 585.12 | -113.87 | 266.71 | -24.484 | 962.35 | 558.9 | -563.31 | -1315.5 | 595.3 | -1099.3 | 3.4302 | -91.564 | 241.69 | 15.765 | 35.826 | 617.5 | 111.13
Rutile | -693.27 | 2983.8 | 582.61 | 896.51 | 251.68 | 1002.5 | -624.2 | 253.33 | -18.287 | 1745.6 | 992.12 | -397.41 | -1352.8 | 577.61 | -1970.7 | 1.2776 | -111.34 | 98.419 | 25.246 | 42.226 | 283.91 | 165.12
Rutile | -930.96 | 3319 | 532.75 | 906.19 | 396.63 | 1216 | -693.71 | 327.68 | -1.7591 | 2137.1 | 1174.9 | -298.82 | -1532.9 | 654.31 | -1603.8 | 3.6034 | -129.22 | 97.088 | 31.682 | 43.479 | 311.19 | 232.3
Rutile | -815.12 | 5243.8 | 465.72 | 1193.8 | 671.32 | 1490.3 | -718.61 | 383.73 | -18.5 | 2516 | 1388.9 | -1230.2 | -1920.5 | 859.82 | -1177 | 3.4286 | -152.24 | 87.389 | 40.347 | 47.182 | 282.92 | 259.29
Rutile | -565.33 | 6124.3 | 604.17 | 1266.8 | 750.36 | 1594.9 | -684.44 | 660.12 | -19.848 | 2619.4 | 1406 | -1090.6 | -2045.3 | 875.35 | -1313.5 | 2.5611 | -150.09 | 93.48 | 45.376 | 53.355 | 212.63 | 265.79
Rutile | -463.27 | 8391.7 | 591.32 | 2025.4 | 1147.2 | 1596 | -747.39 | 239.97 | 15.563 | 3346.6 | 1615.8 | -2080.2 | -2530 | 1092.5 | -653.28 | -1.6145 | -196.36 | 80.515 | 41.639 | 36.843 | 575.38 | 255.34
Rutile | -681.63 | 9968.7 | 350.61 | 2095.4 | 1203.4 | 1498.1 | -861.21 | 341.51 | -2.0688 | 3524.1 | 1845.1 | -1858.8 | -3100.2 | 1387.8 | 161.83 | 10.605 | -256.82 | 54.908 | 34.374 | 68.889 | 561.46 | 241.4
Rutile | -1201.7 | 6878.5 | 277.88 | 1179.2 | 502.99 | 1615 | -1252.8 | 721.16 | 41.854 | 3196 | 1833 | -816.66 | -2939.7 | 1112.7 | -193.49 | 2.5841 | -230.61 | 58.674 | 38.454 | 56.074 | 228.32 | 324.75
Rutile | -974 | 6194.3 | 305.04 | 1452.5 | 577.75 | 1294.7 | -904.31 | 496.15 | 2.7864 | 2224.8 | 1321.6 | -1957.2 | -2535.8 | 1077.2 | -324.21 | 2.0112 | -204.14 | 50.666 | 28.233 | 60.481 | 283.25 | 275.82
Rutile | -793.34 | 5376.5 | 299.62 | 1077.8 | 333.46 | 1408.5 | -772.5 | 456.03 | 2.747 | 2121.6 | 1226.4 | -1380.9 | -2103.6 | 889.14 | -844.73 | -5.7358 | -168.65 | 56.066 | 33.787 | 44.793 | 177.55 | 252.37
Rutile | -852.87 | 4122.2 | 362.58 | 803.77 | 159.29 | 1065 | -643.8 | 437.64 | 15.913 | 1872.5 | 1052 | -1092.7 | -1885 | 766.2 | -786.77 | -0.10072 | -154.11 | 54.611 | 25.683 | 49.006 | 356.49 | 241.13
Rutile | -863.64 | 2812.8 | 383.94 | 821.63 | 84.164 | 807.53 | -570.83 | 137.01 | 28.799 | 2027.7 | 1029.4 | -620.94 | -1468.6 | 673.42 | -831.06 | 2.0037 | -131.41 | 39.736 | 18.018 | 50.811 | 255.22 | 195.67
Rutile | -661.23 | 3656.9 | 701.86 | 972.45 | 243.17 | 804.95 | -657.45 | -43.089 | -14.013 | 1716.5 | 914.92 | -547.86 | -2433.1 | 854.99 | -1063.3 | 8.9435 | -158.34 | 223.24 | 17.216 | 5.0658 | 621.43 | 132.36
Rutile | -90.88 | 7982.4 | 2075.9 | 1143.9 | 272.84 | 969.25 | -48.042 | -474.26 | -32.233 | 1561.2 | 700.63 | -1720.9 | -3219.2 | 1194.6 | 631.58 | 18.612 | -196.22 | 1163.6 | 25.488 | 18.577 | 1243.1 | 71.699
Rutile | 77.83 | 5781 | 1424.1 | 1036.2 | 365.22 | 677.63 | -42.823 | -334.16 | -16.059 | 696.42 | 364.24 | -1001.4 | -2056 | 767.66 | -175.75 | 15.658 | -129.4 | 683 | 18.115 | 3.8866 | 945.4 | 63.684
Rutile | -601.35 | 5638.5 | 455.2 | 1041.7 | 98.775 | 524.86 | -445.46 | -442.31 | -42.981 | 1666.8 | 860.6 | -2214.2 | -3901.8 | 1475.8 | 1080.6 | 0.88079 | -258.39 | 36.508 | 12.28 | 34.613 | 350.36 | 140.13
Rutile | -35.747 | 6832.7 | 1070 | 1790 | 1084.1 | 464.48 | -121.69 | -415.77 | -21.609 | 1381 | 601.72 | -1181.6 | -2370.5 | 951.48 | -457.86 | 4.5554 | -153.79 | 144.86 | 9.8999 | 24.02 | 2268.3 | 84.833
Rutile | 12.688 | 5679.3 | 1582.3 | 1256.4 | 557.89 | 414.05 | -187.16 | -880.49 | 9.425 | 979.15 | 468.71 | -1004.3 | -2165.6 | 836.72 | -671.9 | 8.8529 | -135.89 | 462.32 | 7.8326 | 3.1855 | 2702.5 | 45.204
Rutile | -535.86 | 7291.3 | 852.76 | 1714 | 336.59 | 536.32 | -255.64 | -591.14 | -58.092 | 2276.6 | 1029.8 | -3215.4 | -4374.7 | 1757.6 | 893.62 | -1.0075 | -296.62 | 107.01 | 11.313 | 60.349 | 779.7 | 111.11
Rutile | -1037.3 | 7349.9 | 652.69 | 1420.1 | 134 | 1024.4 | -652.2 | -219.69 | -54.756 | 2445.2 | 1364.6 | -1410.4 | -5085.7 | 1902.5 | 1340.4 | 3.3697 | -320.14 | 118.81 | 18.327 | 75.208 | 526.18 | 252.41
Rutile | -1369.9 | 5704.6 | 586.53 | 940.88 | 423.63 | 1920 | -1339.3 | 349.48 | 24.788 | 2934.7 | 1778.6 | -796.53 | -3574.3 | 1204.6 | -329.53 | -2.1907 | -225.39 | 52.858 | 44.847 | 29.266 | 161.66 | 367.57
Rutile | -1451.9 | 4291.1 | 131.31 | 1213.8 | 413.4 | 1590.1 | -1551.1 | 703.88 | 38.063 | 2905.5 | 1697.6 | -1563.9 | -2512.1 | 845.92 | -1379.6 | 8.4331 | -189.1 | 8.9499 | 32.981 | 7.4177 | 135.62 | 321.28
Rutile | -1853.9 | 4930.2 | 24.673 | 865.56 | 248.25 | 2354.1 | -2031.1 | 969.53 | 55.804 | 3543.5 | 2133.8 | -743.92 | -2815.8 | 1021.2 | -636.91 | 2.4744 | -225.97 | 10.284 | 39.572 | 25.008 | 115.96 | 418.29
Rutile | -1529 | 4862.9 | 349.66 | 863.78 | 68.3 | 1679.8 | -1088.6 | 101.49 | 46.409 | 2597.3 | 1507.2 | -2003.5 | -3035.8 | 1147.3 | -42.008 | -0.89846 | -233.62 | 54.213 | 31.699 | 28.362 | 327.65 | 348.81
Rutile | -850.48 | 4867.6 | 506.76 | 1216.3 | 110.63 | 909.84 | -600.45 | 99.182 | 9.2985 | 2121.6 | 1116.3 | -1928.9 | -2884.5 | 1162.2 | 118.09 | 0.30447 | -204.11 | 56.611 | 17.041 | 59.039 | 516.63 | 203.55
Rutile | -503.05 | 4820.1 | 642.29 | 1036.9 | 347.87 | 623.4 | -362.56 | -149.82 | -2.8971 | 1624.5 | 843.49 | -1592.7 | -2455.8 | 997.14 | 127.41 | 4.4274 | -166.93 | 221.65 | 17.061 | 58.517 | 497.91 | 131.17
Rutile | -194.63 | 4443.7 | 875.73 | 1405.4 | 515.57 | 641.91 | -146.55 | -286.55 | 10.174 | 1183 | 509.46 | -906.68 | -1966.6 | 809.86 | -399.34 | -1.8395 | -124.87 | 244.22 | 11.628 | 35.788 | 980.77 | 100.24
Rutile | -310.93 | 7424.9 | 424.77 | 1289.1 | 543.48 | 730.86 | -400.86 | -16.279 | -19.039 | 1336.7 | 818.96 | -1588.4 | -3308.3 | 1363.1 | -82.865 | -2.937 | -248.2 | 66.225 | 15.625 | 36.812 | 303.05 | 126.27
Rutile | -754.54 | 6018.8 | 524.22 | 1028.3 | 258.5 | 792.39 | -476.5 | 176.99 | -57.204 | 2438.9 | 1260.9 | -2082.9 | -2791.3 | 1190 | -334.05 | 8.4361 | -228.12 | 68.485 | 17.772 | 45.033 | 270.76 | 180.73
Rutile | -683.93 | 4585.6 | 783.69 | 1073.1 | 416.63 | 722.67 | -450.86 | 81.369 | -28.907 | 2059.6 | 1029.3 | -1397.9 | -2323.8 | 1056.3 | -377.04 | 0.88586 | -183.03 | 103.67 | 15.365 | 41.056 | 462.88 | 168.97
Rutile | -1126.7 | 4509.6 | 314.67 | 698.61 | 149.19 | 1126.2 | -964.17 | 685.84 | -4.6519 | 3181.1 | 1729.7 | -2040.1 | -2358.1 | 1055.2 | -517.61 | -4.1388 | -210.77 | 45.846 | 25.4 | 64.982 | 51.111 | 196.77
Rutile | -881.96 | 2142.8 | 200.1 | 370.23 | 58.545 | 1026 | -564.93 | 347.13 | 14.392 | 1940.8 | 1055.4 | -326.69 | -942.82 | 420.21 | -3269.3 | 3.7117 | -90.363 | 40.631 | 27.623 | 19.886 | 103.38 | 208.71
Rutile | -890.76 | 3722.2 | 446.68 | 709.34 | 218.51 | 1232.2 | -628.2 | 243.9 | -1.2014 | 1891.1 | 1120 | -597.04 | -1836.4 | 730.95 | -2041.2 | 12.295 | -145.84 | 61.289 | 30.256 | 40.174 | 196.63 | 250.12
Rutile | -979.25 | 5895.8 | 316.75 | 952.12 | 258.72 | 1281 | -737.27 | 357.64 | -25.577 | 1922.4 | 1158.8 | -1396.6 | -2682.6 | 1081.5 | -587.57 | -5 | -216.73 | 56.234 | 33.707 | 74.2 | 196.08 | 309.01
Rutile | -1113 | 6937.9 | 217.24 | 918.64 | 235.93 | 1393.1 | -821.64 | 489.99 | -11.06 | 2729.1 | 1594 | -2341.1 | -2789 | 1246.9 | -194.61 | 6.0965 | -238.72 | 40.082 | 27.422 | 52.447 | 29.799 | 297.91
Rutile | -1507.7 | 5715 | 367.94 | 1280.1 | 276.9 | 1564.5 | -963.43 | 526.13 | 11.483 | 3510.1 | 1976.9 | -1991.6 | -2481 | 1161.7 | -691.16 | 5.2345 | -232.98 | 49.68 | 36.715 | 53.567 | 222.58 | 336.56
Rutile | -1474 | 5760.8 | 213.6 | 1373.2 | 254.46 | 1909.6 | -1110.5 | 669.75 | 89.783 | 3852.4 | 2053.9 | -1169.6 | -1873.2 | 872.62 | -1258.7 | -8.4654 | -178.54 | 36.506 | 36.577 | 51.707 | 386.4 | 355.87
Rutile | -980.12 | 3990.1 | 468.51 | 1156.5 | 124.3 | 1214 | -570.25 | 330.77 | 3.0369 | 3114.6 | 1510.7 | -418.09 | -1493.9 | 698.93 | -2044.3 | -0.79733 | -136.7 | 76.009 | 17.927 | 32.018 | 467.7 | 211.54
Rutile | -979.74 | 4385.9 | 390.2 | 1072.9 | 129.28 | 1156.6 | -612.24 | 317.18 | 15.064 | 2483 | 1271.8 | -1314.5 | -2134.7 | 879.6 | -801.89 | -0.9444 | -166.66 | 71.586 | 22.688 | 40.25 | 182.92 | 249.95
Rutile | -884.59 | 3126.1 | 346.08 | 724.32 | 82.725 | 826.93 | -506.47 | 458.97 | 10.282 | 2138.5 | 1061 | -1135.4 | -1661.6 | 742.22 | -988.91 | -0.34816 | -142.1 | 45.753 | 19.48 | 49.521 | 146.83 | 196.52
Rutile | -547.59 | 2611.9 | 488.78 | 928.67 | 94.034 | 666.66 | -311.72 | 63.044 | -15.653 | 1677.7 | 769.18 | -608.3 | -1332.8 | 601.89 | -1957 | -4.1112 | -99.081 | 122.1 | 11.179 | 46.94 | 336.04 | 136.17
Rutile | -874.62 | 3195.1 | 352.58 | 688.36 | 49.366 | 805.4 | -449.19 | 252.31 | -35.56 | 2180.6 | 1046.7 | -709.73 | -1800.4 | 713.99 | -2412.8 | -4.2283 | -143.1 | 67.102 | 16.814 | 31.347 | 100.82 | 209.07
Rutile | -158.62 | 4041.5 | 934.63 | 1352.2 | 383.74 | 225.84 | 27.286 | -289.69 | -27.411 | 759.8 | 310.32 | -1118.3 | -2548.1 | 865.47 | 41.601 | 1.9587 | -144.54 | 104.47 | 2.3019 | 13.599 | 1043.1 | 41.474
Rutile | -220.24 | 5654.4 | 1201.9 | 1848.9 | 527.84 | 327.32 | -5.2682 | -866.07 | -35.914 | 998.81 | 443.15 | -1586.7 | -3329 | 1205.8 | -282.89 | 9.8546 | -197.69 | 136.05 | 1.643 | 11.197 | 1306.7 | 44.106
Rutile | -245.67 | 5004.6 | 1094.7 | 1603.1 | 431.35 | 311.98 | -53.443 | -668.38 | -35.99 | 999.46 | 469.67 | -1416.1 | -2890.2 | 1022.7 | -73.829 | 9.3943 | -176.83 | 117.83 | 5.5302 | 23.11 | 1076.6 | 50.333
Rutile | -234.68 | 5340.7 | 950.55 | 1336.4 | 430.03 | 300.47 | -182.65 | -215.75 | -4.1145 | 882.98 | 469.98 | -1483.6 | -2897.2 | 986.28 | -9.8981 | 2.626 | -170.2 | 124.02 | 2.1052 | 9.9174 | 740.16 | 58.308
Rutile | -257.85 | 4601.4 | 809.22 | 1134.9 | 474.07 | 353.34 | -204.89 | -278.86 | -71.02 | 785.09 | 465.24 | -1060.2 | -2485.9 | 878.86 | -490.79 | 7.5585 | -147.82 | 123.92 | 3.3512 | 22.329 | 647.34 | 73.279
Rutile | -262.11 | 5298.7 | 717.23 | 1180.6 | 701.39 | 356.74 | -193.03 | -283.86 | -33.058 | 736.91 | 444.49 | -1150.3 | -2968.3 | 1021.1 | -168.3 | 11.101 | -174.4 | 115.07 | 4.1985 | 18.679 | 579.29 | 79.079
Rutile | -333.96 | 6836.8 | 843.29 | 1618 | 1139.9 | 428.45 | -117.19 | -702.04 | -22.95 | 817.32 | 534.71 | -1920.1 | -4349.2 | 1392.4 | 184.94 | -5.0371 | -224.16 | 98.143 | 11.262 | 6.1357 | 829.67 | 79.857
Rutile | -309.01 | 5654.2 | 962.52 | 1917.6 | 551.49 | 428.12 | -67.34 | -870.97 | 6.8181 | 955.17 | 483.63 | -2019.3 | -3658.4 | 1206.5 | 526.6 | -0.83427 | -191.49 | 107.27 | 8.4337 | 2.3746 | 1403 | 71.708
Rutile | -500.93 | 5743.2 | 869.94 | 2022.4 | 257.76 | 664.82 | -270.66 | -1035.6 | -12.738 | 1168.8 | 672.15 | -2095.3 | -3734.8 | 1231 | 636.8 | 3.6177 | -208.41 | 86.2 | 12.011 | 18.777 | 1465.2 | 93.595
Rutile | -359.14 | 5478.8 | 959.85 | 1651.1 | 563.43 | 406.56 | -212.37 | -668.71 | 1.1861 | 943.83 | 523.17 | -1794 | -3313.5 | 1138.5 | 154.02 | 6.538 | -188.86 | 68.098 | 6.5678 | 14.534 | 1061.3 | 86.794
Rutile | -357.1 | 6084.6 | 638.09 | 1587.4 | 868.31 | 414.64 | -71.213 | -478.44 | 16.695 | 858.24 | 479.77 | -1901.8 | -3709.7 | 1219.2 | 248.58 | 4.2864 | -200.62 | 76.592 | 2.5595 | 2.3482 | 1035.5 | 93.935
Rutile | -211.6 | 4759.9 | 589.14 | 1385.9 | 524.44 | 273.16 | -21.177 | -552.22 | -45.893 | 711.1 | 395.84 | -1253.7 | -2955.9 | 957.28 | -147.07 | 0.70955 | -150.54 | 67.164 | 2.7347 | 6.2263 | 828.24 | 38.61
Rutile | -379.84 | 5389.3 | 715.11 | 1401.7 | 462.97 | 436.77 | -424.06 | -163.67 | 3.1287 | 974.7 | 588.47 | -1397.8 | -2708.2 | 991.8 | -152.17 | 0.73478 | -181.22 | 95.365 | 6.8731 | 19.748 | 640.7 | 77.134
Rutile | -665.37 | 6989.2 | 557.16 | 1515.3 | 682.07 | 775.27 | -462.62 | -32.125 | 10.566 | 1839.2 | 987.84 | -1501.4 | -2993.3 | 1156.5 | -526.76 | -1.0474 | -210.13 | 102.43 | 8.31 | 54.169 | 667.23 | 163.48
Rutile | -188.11 | 4149.8 | 738.62 | 1531.4 | 513.94 | 315.33 | 468.06 | -177.23 | -29.96 | 1235.4 | 451.1 | -1048.9 | -2110.1 | 848.86 | -125.61 | -4.151 | -145.17 | 101.89 | 2.3617 | 34.359 | 1191.1 | 38.501
Rutile | -329.88 | 3847.8 | 924.2 | 1158.2 | 362.97 | 517.46 | 146.25 | -105.02 | -17.463 | 1077.6 | 522.02 | -986.27 | -2021.4 | 861.57 | -722.79 | 1.3127 | -152.98 | 120.37 | 10.009 | 28.237 | 529.75 | 68.863
Rutile | -605.26 | 3815.7 | 440.07 | 843.99 | 347.58 | 737.04 | -165.06 | 233.35 | -0.9407 | 1720.8 | 832.16 | -786.6 | -1736.3 | 784.45 | -1677.8 | 6.2547 | -134.16 | 117.86 | 10.013 | 32.407 | 285.42 | 125.6
Rutile | -549.7 | 2644.1 | 391.01 | 596.54 | 240.81 | 527.53 | -129.88 | 135.03 | 24.232 | 1613.3 | 710.19 | -645.75 | -1397.8 | 607.44 | -1929.2 | -9.1417 | -109.93 | 42.412 | 4.9368 | 19.174 | 250.11 | 113.91
Rutile | -435.81 | 2523.5 | 599.74 | 676.7 | 344.21 | 492.17 | 43.786 | 337.55 | -4.9522 | 1183.2 | 554.56 | -779.76 | -1575.2 | 637.98 | -1178.7 | 3.2341 | -112.35 | 62.384 | 7.1276 | 26.052 | 395.17 | 76.05
Rutile | -458.78 | 4453.6 | 840.76 | 1429.9 | 504.19 | 648.61 | 180.05 | -58.152 | -40.928 | 1377.5 | 618.56 | -1179.9 | -2477.4 | 1022.8 | -324.04 | 1.963 | -171.93 | 87.24 | 8.1361 | 56.371 | 726.76 | 113.88
Rutile | -758.62 | 6022.9 | 728.06 | 1623.1 | 481.47 | 1037 | -317.91 | 84.348 | -42.076 | 2181.4 | 1050.5 | -1685.2 | -2652.4 | 1133.7 | -647.97 | 4.8908 | -205.63 | 172.1 | 16.303 | 45.141 | 567.83 | 172.28
Rutile | -922.29 | 7693.8 | 346.53 | 1544.3 | 349.21 | 1016.7 | -682.28 | -56.866 | -21.264 | 2163 | 1192.6 | -2541.6 | -3650.6 | 1371.3 | 272.35 | 22.076 | -255.46 | 58.928 | 15.22 | 60.26 | 325.48 | 212.78
Rutile | -568.25 | 5995.3 | 651.39 | 1370.2 | 577.87 | 604.88 | -251.86 | -391.66 | -25.668 | 2008.2 | 995.96 | -1866 | -2973.4 | 1121.7 | 8.0226 | -9.3741 | -201.35 | 58.221 | 9.4442 | 41.639 | 558.5 | 100.81
Rutile | -944.31 | 6810 | 936.62 | 1773.6 | 342.25 | 997.72 | -830.86 | 361.02 | -16.931 | 1843.5 | 1113.1 | -2124.6 | -3143 | 1265.8 | 589.95 | 4.9851 | -251.75 | 62.858 | 10.666 | 31.661 | 925.91 | 213.5
Rutile | -675.3 | 7399.3 | 274.78 | 1316.2 | 460.97 | 1003.2 | -563.04 | -4.3325 | -4.7825 | 1811.6 | 1097.8 | -1322.7 | -2497.1 | 1040.4 | -922.98 | 6.0769 | -202.71 | 92.014 | 15.943 | 38.758 | 544.25 | 223.14
Rutile | -731.25 | 5265.2 | 768.02 | 1440 | 368.47 | 768.28 | -351.16 | 210.01 | -6.5138 | 2302.9 | 1059.8 | -1769.4 | -2523.5 | 1091.1 | -111.72 | 3.2402 | -203.51 | 106.04 | 9.63 | 66.357 | 562.97 | 138.62
Rutile | -205.45 | 4373.1 | 870.94 | 1273.5 | 455.08 | 346.28 | 72.415 | -380.45 | -13.552 | 821.61 | 407.49 | -1067.1 | -2444.4 | 860.59 | 14.632 | 7.4184 | -144.6 | 138.81 | 6.4545 | 12.397 | 868.42 | 40.908
Rutile | -257.29 | 4345.7 | 557.58 | 1102.7 | 248.08 | 329.22 | -61.588 | -450.46 | -10.498 | 853.11 | 441.87 | -1176.2 | -2563.4 | 927.31 | -291 | 6.0095 | -153.51 | 96.384 | 3.8211 | 20.682 | 647.53 | 62.519
Rutile | -453.98 | 4570.2 | 450.61 | 1473 | 764.9 | 488.05 | -144.9 | 28.005 | -17.52 | 1095.1 | 583.88 | -949.08 | -2163.2 | 878.03 | -420.79 | -3.4445 | -145.58 | 55.836 | 6.0062 | 31.003 | 955.39 | 88.009
Rutile | -671.25 | 3537.8 | 478.5 | 903.01 | 324.39 | 729.05 | -420.63 | 102.74 | -24.282 | 2503.9 | 1110.1 | -498.98 | -1234.3 | 647.47 | -2337.4 | -1.387 | -120.27 | 77.725 | 12.125 | 32.903 | 396.39 | 111.09
Rutile | -903.44 | 4467.2 | 198.02 | 785.27 | 341.04 | 979.81 | -659.05 | 448.21 | -32.439 | 2533.5 | 1218.9 | -622.74 | -1475.7 | 747.69 | -1639.4 | 4.0615 | -158.53 | 56.955 | 15.442 | 56.982 | 236.66 | 154.96
Rutile | -1044.3 | 3435.8 | 228.85 | 538.49 | 331.47 | 1004.3 | -855.47 | 301.63 | 37.454 | 2619.6 | 1334.3 | -469.74 | -1217.1 | 579.21 | -1761.1 | 13.987 | -138.02 | 41.529 | 17.396 | 34.529 | 204.86 | 172.36
Rutile | -784.49 | 1789.9 | 246.56 | 319.48 | 190.31 | 686.24 | -417 | 280.04 | 54.67 | 1929.2 | 932.86 | -174.8 | -561.94 | 325.81 | -2816.4 | 0.27991 | -66.247 | 38.795 | 10.922 | 21.868 | 188.89 | 123.79
Rutile | -272.79 | 1092.6 | 838.3 | 685.34 | 77.059 | 325.76 | -60.143 | 260.21 | 34.348 | 1480.1 | 518.51 | -233.84 | -477.79 | 231.99 | -1228 | 5.9379 | -34.365 | 103.75 | 4.3805 | 8.0132 | 564.87 | 38.462
Rutile | -296.78 | 2297.4 | 609.02 | 1108.9 | 223.52 | 563.22 | -69.474 | -8.2406 | -4.503 | 1714.3 | 633.69 | -290.06 | -593.49 | 296.95 | -1453.4 | 1.1457 | -45.796 | 103.43 | 8.9647 | 9.7697 | 644.35 | 58.469
Rutile | -370.84 | 3635.4 | 623.94 | 718.06 | 513.96 | 638.2 | 161.7 | 165.24 | 6.8752 | 1814.7 | 717.59 | -667.65 | -1171.6 | 580.77 | -1580.7 | -4.3954 | -106.69 | 102.91 | 11.01 | 23.711 | 552.99 | 90.118
Rutile | -806.42 | 4248.4 | 616.21 | 1718.5 | 677.52 | 918.4 | 79.225 | -113.44 | 0.096735 | 2459.9 | 1097.4 | -824.03 | -1978.9 | 826.96 | -2190.1 | -0.21827 | -166.41 | 39.291 | 11.221 | 38.227 | 1186.7 | 136.81
Rutile | -575.33 | 3322.4 | 767.82 | 1279.5 | 389.03 | 535.53 | -238.56 | -37.26 | 16.679 | 2180.8 | 896.62 | -653.55 | -1630 | 618.3 | -870.89 | 1.1496 | -115.62 | 99.742 | 5.7422 | 15.767 | 814.74 | 98.458
Rutile | -284.96 | 2497.3 | 792.73 | 1106.3 | 275.66 | 363.97 | 7.4543 | 53.55 | 2.961 | 1283 | 474.84 | -618.62 | -1152.3 | 481.75 | -995.95 | 7.323 | -88.642 | 164.03 | 4.5223 | 27.28 | 820.53 | 71.423
Rutile | -520.93 | 3267.3 | 757.8 | 1141.4 | 242.49 | 592.64 | -230.27 | -61.606 | 6.9712 | 1548.2 | 701.98 | -772.02 | -1473.2 | 663.6 | -1517.3 | 9.3203 | -125.78 | 96.4 | 4.4037 | 34.569 | 874.92 | 96.602
Rutile | -497.2 | 2342.6 | 659.63 | 624.13 | 174.87 | 686.03 | -252.4 | 323.95 | 1.8262 | 1790.4 | 747.01 | -293.02 | -650.99 | 318.26 | -2353.5 | 1.7078 | -52.578 | 144.2 | 10.472 | 14.344 | 614.27 | 101.11
Rutile | -485.95 | 3605.8 | 653.1 | 789.94 | 268.13 | 757.28 | -249.86 | 221.75 | 54.379 | 1534.3 | 686.33 | -578.69 | -1122.7 | 541.8 | -2036.5 | -0.86359 | -91.402 | 125.09 | 13.491 | 32.97 | 798.52 | 105.75
Rutile | -8.4819 | 359.17 | 613.7 | 419.58 | 43.885 | 141.87 | 31.849 | -170.73 | 28.691 | 192.29 | 60.729 | -48.122 | -134.57 | 54.509 | -101.94 | -2.5829 | -8.2605 | 41.112 | 2.7005 | 7.0581 | 440.79 | -0.25951
Rutile | -37.93 | 2035.5 | 552.83 | 500.72 | 295.64 | 125.92 | 146.43 | 76.43 | -19.894 | 326.3 | 165.64 | -535.07 | -1140.4 | 384.03 | -403.32 | 2.1232 | -58.548 | 290.89 | 2.6692 | -5.3431 | 578.53 | 17.258
Rutile | -287.59 | 5616.6 | 553.78 | 1113 | 595.03 | 425.94 | -25.648 | -129.53 | -22.025 | 988.75 | 536.08 | -1558.4 | -3023.4 | 1023.7 | -513.07 | 4.9014 | -164.66 | 272.76 | 7.0333 | 12.022 | 730.7 | 78.906
Rutile | -584.31 | 5577.1 | 630.21 | 1381 | 494.77 | 646.25 | -286.94 | -259.64 | -41.296 | 1298 | 718.6 | -1822.7 | -3277.5 | 1123.9 | 195.24 | -10.433 | -205.38 | 111.18 | 15.59 | 8.6882 | 819.4 | 121.83
Rutile | -350.81 | 5000.8 | 995.9 | 1595.4 | 476.09 | 545.17 | 63.524 | -599.1 | -11.877 | 1188.2 | 587.52 | -1444.7 | -2858.7 | 1063.9 | 65.643 | 4.8007 | -173.52 | 197.38 | 9.5994 | 36.571 | 871.43 | 89.409
Rutile | -394.47 | 4430.9 | 832.81 | 1426.8 | 674.38 | 483.88 | -11.937 | -621.67 | -20.355 | 1248 | 584.53 | -1193.4 | -2394.7 | 897.62 | 290.8 | 5.9738 | -136.72 | 125.65 | 11.496 | 54.195 | 846.13 | 107.61
Rutile | -370.46 | 6924.7 | 1049.2 | 1929.6 | 684.79 | 493.55 | -53.614 | -1214 | -72.74 | 1584 | 731.93 | -2038 | -3621.2 | 1369.2 | 1147.7 | -7.6065 | -203.67 | 143.7 | 7.957 | 51.164 | 1153.8 | 89.412
Rutile | -234.66 | 8018.3 | 530.77 | 1504.6 | 619.79 | 423.03 | -203.68 | -559.7 | -20.48 | 1347.9 | 672.65 | -1632.6 | -3537.6 | 1264.8 | 86.239 | 4.869 | -215.39 | 159.14 | 3.7001 | 17.218 | 744.05 | 61.311
Rutile | -327.24 | 6846.4 | 931.94 | 1561.3 | 550.53 | 458.99 | -89.182 | -685.73 | -29.457 | 1359.4 | 682.16 | -2296.5 | -3850.2 | 1317.7 | 699.37 | 0.4196 | -215.35 | 140.02 | 5.3865 | 26.125 | 914.24 | 68.887
Rutile | -434.29 | 6980.9 | 1018.3 | 1841.8 | 593.22 | 521.26 | -259.09 | -650.83 | -32.597 | 1506.4 | 752.7 | -2257.8 | -4554.5 | 1447.5 | 1205 | 9.4683 | -251.32 | 113.17 | 2.7058 | -2.1704 | 1130.7 | 83.55
Rutile | -556.73 | 8373.3 | 644.7 | 1976.4 | 1388.4 | 668.66 | -350.37 | -508.84 | -10.747 | 1788.1 | 917.33 | -1816 | -4340.6 | 1445.4 | 802.98 | 10.154 | -250.24 | 89.155 | 7.6283 | 21.154 | 1080.1 | 131.74
Rutile | -434.63 | 7408.6 | 512.11 | 1699.6 | 1142.6 | 487 | -230.19 | -706.24 | 5.3955 | 1151.3 | 652.67 | -2294.3 | -4313.7 | 1392.7 | 876.4 | -10.099 | -240.39 | 62.07 | 7.0123 | 22.067 | 962.25 | 90.833
Rutile | -644.57 | 9054.4 | 872.36 | 1965.2 | 828.35 | 865.53 | -475.28 | -264.38 | -28.631 | 2578.6 | 1259.7 | -2143.8 | -4475.8 | 1691.4 | 796.54 | 15.803 | -281.13 | 217.74 | 15.152 | 73.202 | 729.8 | 146.02
Rutile | -632.67 | 7813.4 | 675.58 | 1663.9 | 451.82 | 703.59 | -472.11 | -387.67 | -28.102 | 1929.9 | 1112 | -1321.6 | -4002.6 | 1527.4 | 875.93 | 7.1643 | -266.82 | 135.92 | 8.8107 | 48.98 | 707.18 | 134.39
Rutile | -613.25 | 6229 | 733.09 | 1409.4 | 379.83 | 814.22 | -162.85 | -305.31 | -15.475 | 1557.5 | 851.79 | -1564 | -3348.4 | 1254.6 | 227.78 | 9.9529 | -209.64 | 110.65 | 15.248 | 69.214 | 831.88 | 167.59
Rutile | -428.39 | 4387.1 | 584.45 | 882.21 | 583.53 | 697.47 | 71.047 | 343.86 | 43.354 | 1157.1 | 597.99 | -1000.5 | -2189.6 | 967.75 | 36.971 | -6.5061 | -147.26 | 129.83 | 13.245 | 67.128 | 601.28 | 126.31
Rutile | -259.68 | 5224 | 974.82 | 2705.8 | 723.6 | 526.65 | 203.99 | -472.43 | 3.5928 | 1260.2 | 532.83 | -1806.2 | -3173.6 | 1135.1 | 130.19 | 7.0085 | -189.96 | 559.1 | 12.099 | 42.96 | 1452.4 | 53.725
Rutile | -345.88 | 7029.6 | 481.33 | 1478.1 | 409.78 | 514.06 | -330.47 | -487.74 | -13.459 | 1490.2 | 726.62 | -2229.7 | -3592.1 | 1276.5 | 498.03 | 1.5309 | -229.57 | 146.39 | 5.7559 | 32.06 | 427.14 | 96.446
Rutile | -546.7 | 8067.4 | 321.17 | 1014.4 | 414.7 | 712.8 | -550.34 | 98.661 | 12.482 | 1890.2 | 936.32 | -1902.5 | -3215.5 | 1227.7 | 20.384 | 0.20665 | -239.49 | 137.3 | 7.0895 | 26.984 | 422.5 | 140.2
Rutile | -346.01 | 9227.3 | 483.95 | 942.05 | 615.4 | 839.46 | -484.67 | 167.88 | 19.065 | 2369.5 | 1082.7 | -1563.4 | -2496.6 | 1045.4 | -1027.6 | 6.0827 | -203.16 | 276.54 | 11.388 | 30.114 | 518.59 | 121.27
Rutile | -450.23 | 5762.4 | 349.85 | 634.21 | 291.19 | 779.33 | -563.74 | 282.78 | 1.6404 | 1941.3 | 976.01 | -827.05 | -1736.7 | 700.68 | -1605.4 | -0.97745 | -139.46 | 214.79 | 13.184 | 35.97 | 249.63 | 139.87
Rutile | -153.79 | 5057.3 | 422.65 | 481.03 | 342.07 | 474.51 | -259.08 | 11.077 | 11.64 | 1170.2 | 557.7 | -670.14 | -1340.7 | 570.34 | -1308.2 | 8.4631 | -105.7 | 257.77 | 8.0504 | 35.365 | 336.37 | 55.06
Rutile | -99.293 | 5349.1 | 568.39 | 910.84 | 425.46 | 251.1 | -157.77 | 365.67 | 16.329 | 1021.6 | 409.03 | -855.21 | -1800.9 | 691.74 | -1027.8 | -9.0972 | -114.52 | 292.13 | 1.2944 | 16.909 | 627.12 | 37.574
Rutile | -437.34 | 7733.3 | 512.22 | 1565.3 | 762.56 | 576.32 | -362.5 | -183.35 | -10.838 | 1677.7 | 827.03 | -2148.3 | -3269.1 | 1164.8 | 19.768 | 6.3177 | -222.18 | 238.34 | 8.1901 | 36.121 | 691.4 | 112.66
Rutile | -789.11 | 7759.3 | 481.43 | 2110.9 | 648.29 | 1083 | -683.08 | -379.83 | 50.904 | 1900.5 | 1096.8 | -1817.3 | -4119.2 | 1327.1 | 795.91 | 3.6235 | -269.93 | 165.91 | 14.612 | 10.332 | 679.82 | 193.89
Rutile | -630.39 | 7451 | 281.97 | 1066.7 | 377.02 | 849.37 | -618.21 | 213.54 | 35.858 | 1733.1 | 1033.8 | -988.13 | -3237 | 1129.6 | -282.8 | -0.84905 | -223.31 | 157.56 | 11.622 | 26.804 | 235.69 | 158.82
Rutile | -650.29 | 8174 | 520.22 | 1740 | 425.28 | 812.65 | -426.11 | -91.599 | 22.083 | 2286.5 | 1097.4 | -2335.2 | -3524.7 | 1421.8 | 474.8 | -4.2623 | -261.82 | 177.62 | 8.4205 | 74.324 | 508.64 | 142.63
Rutile | -699.93 | 6687.9 | 484.16 | 1597.7 | 513.28 | 666.81 | -434.86 | 347.62 | -8.3295 | 2058.6 | 945.1 | -2191.4 | -3228.5 | 1330.9 | 375.58 | 3.4386 | -240.9 | 112.65 | 7.6877 | 57.331 | 497.59 | 133.15
Rutile | -450.1 | 7745.4 | 446.55 | 2051.2 | 620.4 | 633.28 | -384.18 | -241.26 | 7.1167 | 1881 | 861.4 | -2366.7 | -3547.5 | 1339.4 | 497.62 | 9.8997 | -237.91 | 157.73 | 8.7676 | 27.686 | 756.31 | 108.95
Rutile | -537.13 | 6988.2 | 737.01 | 1743.3 | 406.08 | 816.51 | -416.47 | 25.18 | 2.8746 | 2416.3 | 1067.9 | -1405.2 | -2888.5 | 1200.8 | -545.99 | 7.3958 | -205.71 | 162.63 | 9.5162 | 58.103 | 548.08 | 124.05
Rutile | -603.12 | 4867.6 | 921.01 | 1293.5 | 241.62 | 634.12 | -482.36 | 244.11 | 0.64005 | 2002.8 | 962.98 | -1469.5 | -1863.1 | 817.74 | -71.363 | -2.7199 | -158.61 | 135.93 | 14.304 | 31.267 | 690.75 | 133.71
Rutile | -433.72 | 6445.2 | 677.06 | 1022.1 | 457.88 | 652.1 | -233.91 | -86.559 | -33.625 | 1569.2 | 815.21 | -1092.7 | -2407.7 | 978.26 | -974.71 | 0.62462 | -163.93 | 270.96 | 10.355 | 52.72 | 554.75 | 94.18
Rutile | -795.63 | 6990.4 | 548.6 | 796.01 | 453.84 | 734.7 | -302.79 | 225.63 | 15.424 | 1982.4 | 1104 | -1694.7 | -2720.3 | 1106 | -196.34 | 7.8415 | -206.3 | 210.1 | 12.733 | 50.522 | 418.86 | 132.17
Rutile | -485.08 | 10106 | 862.24 | 1010.8 | 509.55 | 712.32 | -343.2 | -0.37436 | -1.1441 | 2176.6 | 1099.3 | -2565.9 | -3661.5 | 1461.7 | 876.79 | 6.7762 | -272.56 | 254.68 | 3.608 | 46.013 | 580.61 | 112.38
Rutile | -334.89 | 6923 | 838.39 | 791.59 | 360.11 | 498.12 | -122.91 | 11.058 | 58.211 | 1682.8 | 738.02 | -1230.2 | -2555 | 1097.3 | -242.73 | -4.4897 | -179.85 | 185.88 | 4.9819 | 37.517 | 626.65 | 93.535
Rutile | -201.94 | 7910.4 | 794.2 | 962.47 | 411.43 | 406.61 | -201.13 | -133.94 | -20.467 | 1397 | 611.48 | -1702.4 | -2830 | 1188.7 | -94.26 | -0.11654 | -201.33 | 190.86 | 5.7222 | 44.294 | 692.53 | 58.542
Rutile | -389.62 | 8003.9 | 651.92 | 1207.6 | 445.51 | 662.01 | -354.24 | 390.74 | -5.0629 | 2223 | 994.97 | -1262.6 | -2265.1 | 1061 | -632.11 | 16.053 | -188.94 | 136.57 | 8.3663 | 36.682 | 427.71 | 98.625
Rutile | -60.467 | 8212.9 | 1092.4 | 633.61 | 442.17 | 1076.6 | -496.13 | 226.07 | -5.8484 | 2484.4 | 1036.5 | -1063.7 | -1806.7 | 751.59 | -1367.3 | 16.009 | -149.48 | 502.93 | 13.273 | 33.348 | 362.23 | 83.728
Rutile | -114.27 | 8253.3 | 2104.5 | 514.12 | 610.85 | 909.16 | -481.81 | 369.87 | 38.776 | 2789.9 | 1254.6 | -438.45 | -1455.9 | 570.1 | -1912.4 | 23.274 | -110.95 | 543.82 | 20.266 | 3.8818 | 578.15 | 93.479
Rutile | -413.05 | 8894.8 | 1508 | 816.28 | 570.15 | 993.86 | -626.21 | 426.43 | -13.722 | 3430.3 | 1585 | -2140 | -2458.3 | 1100.1 | -609.17 | 3.4176 | -201.23 | 489.44 | 12.736 | 74.768 | 351.51 | 128.35
Rutile | -984.67 | 6711.2 | 1472.9 | 2067.6 | 335.82 | 1244.5 | -516.53 | 303.28 | 26.707 | 4300.1 | 1988.9 | -1279.9 | -1857.1 | 1026.9 | -1263.8 | 17.465 | -190.76 | 297.53 | 13.973 | 47.214 | 317.43 | 147.6
Rutile | -501.68 | 2982.8 | 941.3 | 448.23 | 98.551 | 532.3 | -187.81 | 254.06 | 23.946 | 2205.8 | 897.22 | -451.72 | -847.88 | 420.58 | -1915.1 | 3.0203 | -79.096 | 381.8 | 7.1587 | 15.791 | 377.02 | 90.115
Rutile | -33.573 | 3178.3 | 636.92 | 364.82 | 234.66 | 309.66 | -66.144 | -2.7614 | 24.231 | 711.78 | 312.51 | -363.72 | -719.84 | 289.75 | -1135.1 | 9.2051 | -54.165 | 347 | 7.2426 | 7.6381 | 274.53 | 35.621
Rutile | -177.13 | 5169.5 | 538.37 | 1187.8 | 391.47 | 394.59 | -122.69 | -198.89 | -1.7834 | 1282 | 540.07 | -1121.9 | -1567.4 | 678.99 | -547.34 | 5.2107 | -122.34 | 217.67 | 7.5265 | 33.847 | 472.85 | 60.325
Rutile | -314.47 | 6850.4 | 552.79 | 644.21 | 389.98 | 455.33 | -422.51 | -158.71 | 48.6 | 1092.3 | 593.67 | -1502.1 | -3017 | 1125.8 | 132.44 | 10.297 | -195.2 | 130.4 | 10.347 | 35.35 | 298.67 | 78.394
Rutile | -174.09 | 4825.6 | 585.14 | 1215 | 328.75 | 479.31 | 55.568 | -283.72 | -38.557 | 979.06 | 401.6 | -1200.8 | -2471.2 | 937.86 | -275.85 | 10.01 | -167.28 | 132.02 | 9.0852 | 8.9514 | 573.98 | 42.524
Rutile | -575.43 | 6681.5 | 290.11 | 1240.3 | 218.88 | 1020.9 | -281.6 | -404.58 | -24.031 | 2658.9 | 1030.3 | -2193.9 | -3792 | 1477.1 | -230.09 | 2.566 | -277.1 | 36.095 | 17.225 | 40.014 | 301.51 | 89.256
Rutile | -431.58 | 6713.9 | 461.61 | 1161 | 342.41 | 724.84 | -254.68 | -122.23 | -24.23 | 1801.5 | 773.68 | -2029.8 | -3113.6 | 1213.7 | 96.09 | 2.9225 | -219.27 | 182.35 | 11.905 | 40.96 | 325.94 | 100.97
Rutile | -356.05 | 6512.2 | 558.7 | 731.35 | 436.8 | 755.96 | -361.16 | 158.42 | -14.302 | 1208.8 | 684.71 | -857.75 | -2091.4 | 796.71 | -1006 | 1.3176 | -148.25 | 250.66 | 12.123 | 29.198 | 479.08 | 137.86
Rutile | -271.3 | 7227.5 | 545.99 | 891.17 | 674.53 | 587.13 | -170.64 | 146.27 | 29.896 | 1284.7 | 697.08 | -1071.9 | -2496.3 | 897.81 | -755.98 | 3.2515 | -166.81 | 227.82 | 10.503 | 20.243 | 654.78 | 92.485
Rutile | -544.97 | 5976.9 | 692.65 | 1446.8 | 733.42 | 722.76 | -295.96 | -496.83 | 2.2178 | 1719.8 | 816.85 | -1960.1 | -3246.7 | 1174 | 263.01 | 0.53666 | -210.68 | 265.33 | 10.039 | 20.965 | 787.06 | 113.37
Rutile | -367.18 | 7501.4 | 644.67 | 1471.9 | 412.27 | 740.26 | -301.78 | -6.952 | -16.18 | 1921.7 | 797.46 | -2145.5 | -3304.8 | 1364.2 | 310.47 | -1.6102 | -240.95 | 272.02 | 9.05 | 70.64 | 583.9 | 71.194
Rutile | -268.87 | 6983.7 | 693.6 | 1266.5 | 622.43 | 663.27 | -68.612 | -113.52 | -21.774 | 1298.8 | 547.43 | -1685.9 | -2832.7 | 1139.6 | -140.88 | 10.067 | -193.8 | 327.85 | 12.542 | 41.112 | 603.07 | 93.384
Rutile | -415.54 | 7538.2 | 542.23 | 1297.5 | 874.44 | 867.63 | -263.37 | -73.311 | -1.2587 | 2082.8 | 944.76 | -1703.8 | -3026.8 | 1162.2 | -171.89 | 1.241 | -221.47 | 244.29 | 17.139 | 30.777 | 477.41 | 106.34
Rutile | -980.85 | 8773.5 | 505.46 | 1597.2 | 606.47 | 1355.2 | -672.09 | 232.67 | 52.65 | 3493.8 | 1721.2 | -2411.5 | -3549.8 | 1409.4 | 273.09 | 1.8304 | -291.72 | 193.56 | 24.731 | 40.825 | 438.77 | 174.28
Rutile | -928.68 | 6271.4 | 317.5 | 881.58 | 403.31 | 1048.7 | -504.96 | 4.7397 | 26.192 | 2120.7 | 1241.1 | -1199.9 | -3029.9 | 1165.2 | 284.97 | 3.1689 | -229.39 | 157.83 | 13.108 | 51.221 | 261.87 | 175.23
Rutile | -134.06 | 7445.6 | 480.91 | 1000.4 | 735.68 | 508.93 | 143.36 | -319.04 | -5.7195 | 1106.1 | 528.76 | -1366.2 | -3195.3 | 1098.6 | -319.34 | 6.3827 | -188.31 | 311.55 | 5.6035 | 21.12 | 501.77 | 66.989
Rutile | -428.59 | 7151.6 | 810.28 | 1226 | 557.69 | 717.69 | -232.84 | -353.29 | -2.3757 | 1719.2 | 863.16 | -2251.7 | -3826 | 1333.2 | -8.5816 | 10.393 | -235.76 | 510.92 | 7.3327 | 30.666 | 669.27 | 103.51
Rutile | -464.05 | 6579.4 | 735.94 | 1230.2 | 810.44 | 480.58 | -207.96 | -665.38 | 23.019 | 1846.3 | 855.89 | -2373.8 | -4192.4 | 1459.8 | 600.86 | 7.7951 | -238.58 | 402.81 | 6.7431 | 16.104 | 856.68 | 63.761